## Sheet1
Cathod Catalyst | Anode Catalyst | Pt at% in metal element | Co at% in metal element | Ni at% in metal element | Pd at% in metal element | Ir at% in metal element | Zr at% in metal element | Ru at% in metal element | Grahene % as support | Biocatalyst% | TiO2 % as support | CeO2 % as support | g-C3N4 % as support | C% as support | Total Metal Loading (%) | BET surface area(m2/g) | Ink- I/C Ratio | Membrance Type | Active Area (cm2) | Ionomer Type | Anode Metal Loading ((mg/cm2) Ir/Ru/Pt/Pd) | Cathode Loading (mg/cm2) | Electrolyte | Ligh Intensity (mW/cm² ) | CH4 Flow rate (sscm) | Methanol Yield (µmol/ml ) | Ethanol Yield (µmol/ml ) | Voltage (V) | Current at 1.5 V | Current at 1.6 V | Current at 1.7 V | Current at 1.8 V | Current at 1.9 V | Current at 2.0 V | Operating Pressure (bar) | Current Density mA/cm² | Reaction Time (hr) | Process type | Na2CO3 (M) | KOH (M) | H2O2 (%)
Ni-Tio2 | IrO₂ | -1 | 1 | 89 | 0 | 0 | 0.39 | 0.47 | 0.29 | -0.02 | 11 | 0.11 | 0 | 1 | 1.49 | 0 | 1:1 | AEM- Sustainion X37-70 | 20 | Nafion Solution 5 % | 0.5 | 0.84 | 0.5 M CaCO3+O2 |  | 2.0 | 0.09 | 0.1 | 1.5 | 0.12 | 0.54 | 0.95 | 1.37 | 1.44 | 2.14 | 1 | 31.56 | 2 | 0 | 0 | 0 | 0
Pd-Ni/CeO2 | IrO₂ | 1 | 1 | 1 | 0 | 0 | -0.11 | 0.21 | -0.13 | -0.02 | 1 | 99.78 | -1 | 0 | -0.02 | 0 | 1:1 | 0 | 20 | Nafion Solution 5% | 0.51 | 0.64 | 0.5 M Na2CO3 +1 % H2O2 |  | 2.0 | 14.01 | 14.18 | 0.82 | 0.12 | 0.42 | 0.85 | 1.24 | 1.62 | 2.02 | 1.01 | 86.84 | 6 | 0 | 1 | 0 | 1
Pt-Co/TiO2/g-C3N4 | NiFeO2 | 48 | 51 | 0 | 0 | 1 | 0.34 | -0.46 | -0.06 | 0.04 | 92 | 0.85 | 9 | 1 | 2.95 | 0 | 1:2 | 0 | 20 | Nafion Solution 5% | 0 | 14.82 | 0.5 M Na2CO3 + 0.5 M KOH +1.5 % H2O2 |  | 2.0 | 7.72 | 5.78 | 1.01 | 0.12 | 0.54 | 0.95 | 1.37 | 1.44 | 2.14 | 1 | 80.22 | 9 | 1 | 1 | 1 | 1
Ru/TiO2/g-C3N4 | IrO₂ | 0 | 0 | 1 | 0 | 0 | -0.44 | 99.31 | -0.79 | 1.5 | 81 | 1.19 | 21 | 1 | 7.93 | 0 | 1:1 | 0 | 20 | nafion solution 5 % | 0.01 | 14.71 | 0.5 M Na2CO3 + 0.5 M KOH +1 % H2O2 |  | 2.0 | 1.32 | 0.17 | 1.49 | 0.25 | 0.79 | 1.37 | 2.05 | 2.64 | 3.18 | 0.99 | 63.18 | 6 | 2 | 1 | 1 | 1
Pt/TiO2 | IrO₂ | 100 | 1 | 1 | 0 | -1 | -0.21 | 0.04 | -0.11 | 0 | 80 | -0.49 | 20 | 0 | 2.94 | 0 | 1:1 | AEM- Sustainion X37-90 | 20 | nafion solution 5% | 0.48 | 1.5 | 0.5 M Na2CO3 + 1 % H2O2 |  | 2.0 | 1.82 | 0.98 | 1 | 0.22 | 0.54 | 0.86 | 1.11 | 1.47 | 2.02 | 1.56 | 54.85 | 6 | 0 | 1 | 0 | 1
Carbon Paper | IrO₂ | 0 | 1 | 90 | 0 | 0 | 0.3 | 0.57 | -0.15 | 0.01 | -2 | -2.07 | 11 | 0 | 5.02 | 0 | 1:1.5 | 0 | 20 | Nafion Solution 5 % | -0.01 | 25.18 | 1 M CaHCO3 |  | 2.0 | 1.7 | 2.96 | 1.51 | 0.12 | 0.54 | 0.95 | 1.37 | 1.44 | 2.14 | 1.01 | 30.15 | 6 | 1 | 0 | 0 | 0
Pt-Ni/TiO2/CeO2 | IrO₂ | 49 | 0 | 50 | 0 | 0 | -0.15 | 0.5 | -0.28 | -0.03 | 10 | 92.22 | 20 | -1 | 3 | 0 | 1:1 | AEM- Sustainion X37-207 | 20 | nafion solution 5 % | 0.49 | 0.61 | 0.5 M Na2CO3 +1 M KOH+ IL |  | 2.0 | 12.97 | 6.6 | 1.01 | 0.11 | 0.47 | 0.88 | 1.35 | 1.75 | 2.18 | 1 | 90.2 | 6 | 0 | 1 | 1 | 0
Pt-Co/TiO2/g-C3N4 | IrO₂ | 48 | 49 | -1 | 0 | 0 | -0.15 | -0.24 | 0.1 | -0.02 | 90 | -0.5 | 10 | 0 | 2.95 | 0 | 1:1 | AEM- Sustainion X37-125 | 20 | Nafion Solution 5% | 0.49 | 1.02 | 0.5 M Na2CO3 + 0.5 M KOH +1.5 % H2O2 |  | 2.0 | 6.61 | 4.82 | 1.5 | 0.01 | 0.09 | 0.22 | 0.4 | 0.58 | 0.57 | 1 | 80.27 | 6 | 0 | 1 | 1 | 1
Ni/g-C3N4 | RuO₂ | 0 | 0 | 90 | 0 | 0 | -0.46 | -0.32 | 0.01 | 0.01 | -2 | 0.24 | 10 | 0 | 4.95 | 0 | 1:1.5 | 0 | 20 | Nafion Solution 5 % | 0.01 | 25.33 | 1 M CaHCO3 |  | 2.0 | 1.54 | 2.93 | 1.48 | 0.12 | 0.54 | 0.95 | 1.37 | 1.44 | 2.14 | 1 | 29.02 | 6 | 1 | 0 | 0 | 0
Ni-Tio2 | IrO₂ | 49 | 51 | 0 | 0 | 0 | -0.02 | -0.15 | 0.13 | 1.99 | 81 | 1.01 | 19 | 1 | 4.97 | 0 | 1:5 | 0 | 20 | nafion solution 5 % | -0.01 | 10.26 | Buffer+1 M KCL |  | 2.0 | 1.62 | 0.96 | 1.49 | 0.12 | 0.54 | 0.95 | 1.37 | 1.44 | 2.14 | 1 | 66.59 | 6 | 1 | 0 | 0 | 0
Pt-Co/TiO2/g-C3N4 | IrO₂ | 51 | 50 | 0 | 0 | 0 | 0.32 | 0.02 | -0.04 | 0 | 93 | -0.5 | 9 | 0 | 2.96 | 0 | 1:1 | AEM- Sustainion X37-179 | 20 | Nafion Solution 5% | 0.79 | 1.05 | 0.5 M Na2CO3 + 0.5 M KOH +1.5 % H2O2 |  | 2.0 | 7.39 | 5.66 | 1.48 | 0 | 0.2 | 0.45 | 0.77 | 1.03 | 1.53 | 1 | 79.84 | 6 | 0 | 1 | 1 | 1
Ni-Co/TiO2/g-C3N4 | IrO₂ | 1 | 51 | 50 | 0 | 0 | 0.02 | -0.93 | 0.61 | 1.49 | 89 | -1.01 | 11 | 0 | 4.92 | 0 | 1:1 | AEM- Sustainion X37-132 | 20 | nafion solution 5 % | 0.8 | 1.28 | 0.5 M Na2CO3 + 0.5 M KOH +1.5 % H2O2 |  | 2.0 | 8.11 | 6.18 | 1.01 | 0.1 | 0.4 | 0.79 | 1.14 | 1.5 | 1.81 | 1 | 65.75 | 6 | 0 | 1 | 1 | 1
Pt/Graphite | IrO₂ | 100 | 0 | 0 | 0 | 0 | -0.28 | 0.7 | 75.23 | 0.01 | 0 | 0 | 0 | 0 | 0.04 | 0 | 1:1 | AEM- Sustainion X37-64 | 20 | Nafion Solution 5% | 0.5 | 0.62 | 0.5 M Na2CO3 + 0.5 M KOH +1.5 % H2O2 |  | 2.0 | 1.8 | 0.58 | 1 | 0.19 | 0.56 | 0.99 | 1.36 | 1.72 | 1.95 | 1 | 41.35 | 8 | 0 | 1 | 1 | 1
Pt-Ni/TiO2/CeO2 | IrO₂ | 51 | 0 | 50 | 0 | 0 | 0.12 | 0.19 | 1.38 | -0.01 | 14 | 88.84 | 20 | -1 | 3.02 | 0 | 1:1 | AEM- Sustainion X37-207 | 20 | nafion solution 5 % | 0.51 | 0.38 | 0.5 M Na2CO3 +1 M KOH+ IL |  | 2.0 | 12.79 | 6.88 | 0.99 | 0.11 | 0.47 | 0.92 | 1.41 | 1.77 | 2.23 | 1 | 91.29 | 6 | 0 | 1 | 1 | 0
Co/g-C3N4 | IrO₂ | 1 | 100 | -1 | 0 | 0 | 0.24 | -0.33 | -0.33 | 0.01 | 22 | 0 | 80 | 1 | 5.17 | 0 | 1:1 | AEM- Sustainion X37-85 | 20 | Nafion Solution 5% | 0.5 | 1.23 | 0.5 M Na2CO3 + 0.5 M KOH +1.5 % H2O2 |  | 2.0 | 2.79 | 0.2 | 1.49 | 0.03 | 0.09 | 0.24 | 0.32 | 0.48 | 0.53 | 1.57 | 48.62 | 6 | 1 | 1 | 1 | 1
Pt-Co/TiO2/g-C3N4 | RuO₂ | 79 | 20 | -1 | 0 | 0 | 0.37 | 1.03 | -0.23 | -0.01 | 1 | 1.72 | 1 | 99 | 7.99 | 0 | 1:2 | AEM- Sustainion X37-162 | 20 | Nafion Solution 5% | 1.01 | 0.88 | 0.5 M Na2CO3 + 0.5 M KOH +1.5 % H2O2 |  | 2.0 | 8.15 | 6.1 | 1.01 | 0.18 | 0.56 | 1.03 | 1.32 | 1.65 | 1.78 | 1 | 82.5 | 4 | 0 | 1 | 1 | 1
Pt/Graphne oxide | RuO₂ | 98 | 0 | 0 | 0 | 0 | 0.24 | 0.22 | 0.54 | -0.01 | 0 | 0 | 0 | 0 | 7.95 | 0 | 1:1 | AEM- Sustainion X37-167 | 20 | Nafion Solution 5% | 0.48 | 0.7 | 1 M KOH +1.5 % H2O2 |  | 2.0 | 3.54 | 2.28 | 1.01 | 0 | 0 | -0.02 | -0.04 | 0.01 | -0.1 | 1 | 95.79 | 4 | 0 | 0 | 1 | 1
Pt-Pd/TiO2/g-C3N4 | IrO₂ | 50 | 0 | 0 | 50 | 0 | -0.07 | 0.01 | -0.52 | 0 | 83 | -0.83 | 20 | 0 | 4.82 | 0 | 1:1 | 0 | 20 | Nafion Solution 5% | 0 | 20.27 | 0.5 M Na2CO3 + 1 M KOH +1.5 % H2O2 |  | 2.0 | 3.11 | 1.04 | 1.51 | 0.12 | 0.54 | 0.95 | 1.37 | 1.44 | 2.14 | 1 | 68.92 | 4 | 1 | 1 | 1 | 1
Pt-Co-Ni/TiO2/g-C3N4 | iridium_oxide_(iro2) | 72 | 21 | 10 | 0 | 0 | -0.52 | -0.03 | 0.87 | -0.01 | 80 | -1.25 | 19 | -1 | 5.9 | 0 | 1:2 | 0 | 20 | Nafion Solution 5% | 0 | 20.22 | 0.5 M Na2CO3 + 0.5 M KOH +1.5 % H2O2 |  | 2.0 | 2.16 | 1.7 | 1.52 | 0.12 | 0.54 | 0.95 | 1.37 | 1.44 | 2.14 | 1 | 58.22 | 6 | 1 | 1 | 1 | 1
Pt-Co-Ni/TiO2/g-C3N4 | IrO₂ | 52 | 25 | 25 | 0 | 0 | -0.07 | 1.21 | 0.45 | 0.01 | 81 | -1.23 | 20 | -1 | 6.03 | 0 | 1:1.5 | 0 | 20 | Nafion Solution 5% | 0 | 19.55 | 0.5 M Na2CO3 + 0.5 M KOH +0.5 % H2O2 |  | 2.0 | 4.71 | 1.81 | 1.52 | 0.12 | 0.54 | 0.95 | 1.37 | 1.44 | 2.14 | 0.99 | 53.92 | 6 | 1 | 1 | 1 | 1
Pt-Co/TiO2/g-C3N4 | IrO₂ | 51 | 51 | 0 | 0 | 0 | 0.56 | -0.45 | -1.08 | 0.02 | 89 | 0.11 | 9 | 2 | 3.14 | 0 | 1:1 | 0 | 20 | Nafion Solution 5% | 0.01 | 19.99 | 0.5 M Na2CO3 + 0.5 M KOH +1.5 % H2O2 |  | 2.0 | 3.44 | 2.07 | 1.5 | 0.12 | 0.54 | 0.95 | 1.37 | 1.44 | 2.14 | 1.01 | 80.78 | 6 | 1 | 1 | 1 | 1
Pt-rTiO2 | NiFeO2 | 98 | 1 | 1 | 0 | 0 | -0.13 | 0.36 | -0.63 | 0 | 101 | -0.04 | -1 | 1 | 9.9 | 0 | 0 | AEM- Sustainion X37-185 | 20 | Nafion Solution 5% | 1 | 1.7 | 0.5 M Na2CO3 +1 % H2O2 |  | 2.0 | 6.89 | 4.18 | 2.49 | 0.41 | 1.29 | 2.07 | 2.98 | 3.73 | 4.59 | 1 | 87.41 | 12 | 0 | 1 | 0 | 1
Ru/graphene | IrO₂ | 0 | 0 | -1 | 0 | 0 | -0.21 | 100.22 | 100.08 | 0.01 | -1 | 0.21 | 0 | -1 | 8.09 | 0 | 1:2 | 0 | 20 | nafion solution 5 % | -0.02 | 19.8 | 0.5 M Na2CO3 + 0.5 M KOH +1.5 % H2O2 |  | 2.0 | 2.04 | 1.72 | 2.5 | 0.13 | 0.51 | 0.9 | 1.33 | 1.76 | 2.09 | 1.01 | 87.36 | 6 | 2 | 1 | 1 | 1
Pt-Ru/g-C3N4 | IrO₂ | 91 | 0 | -1 | 0 | 0 | 0.41 | 9.54 | 0.21 | -0.01 | 0 | 1.36 | 99 | -1 | 6.08 | 0 | 1:2 | 0 | 20 | Nafion Solution 5% | -0.01 | 20.01 | 0.5 M Na2CO3 + 0.5 M KOH +1.5 % H2O2 |  | 2.0 | 2.05 | 1.78 | 1.5 | 0.12 | 0.54 | 0.95 | 1.37 | 1.44 | 2.14 | 0.99 | 95.66 | 8 | 1 | 1 | 1 | 1
20%_platinum | RuO₂ | 20 | 0 | 0 | 0 | 0 | -0.09 | 0.24 | -0.01 | 0.01 | -1 | -0.73 | 0 | 0 | 0.12 | 0 | 0 | AEM- Sustainion X37-190 | 20 | Nafion Solution 5% | 0.49 | 0.52 | 0.5 M Na2CO3 +1 % H2O2 |  | 2.0 | 4.13 | 3.11 | 1.01 | 0.18 | 0.55 | 1.02 | 1.61 | 2.23 | 2.82 | 1.01 | 86.13 | 2 | 0 | 1 | 0 | 1
Pt-Co/TiO2/g-C3N4 | IrO₂ | 51 | 52 | 0 | 0 | 0 | -0.31 | -0.14 | -0.29 | -0.02 | 90 | 0.41 | 10 | 0 | 3.11 | 0 | 1:1 | AEM- Sustainion X37-228 | 20 | Nafion Solution 5% | 0.49 | 1.56 | 0.5 M Na2CO3 + 0.5 M KOH +1.5 % H2O2 |  | 2.0 | 12.25 | 9.6 | 1.52 | 0.08 | 0.58 | 2 | 4.12 | 6.42 | 8.65 | 1 | 78.67 | 4 | 0 | 1 | 1 | 1
Ni/g-C3N4 | IrO₂ | 1 | -1 | 80 | 0 | 1 | -0.13 | -0.97 | -0.48 | 0.01 | 3 | -0.05 | 20 | 2 | 5.03 | 0 | 1:1 | 0 | 20 | Nafion Solution 5 % | 0.01 | 19.98 | 0.5 M Na2CO3 + 0.5 M KOH +1.5 % H2O2 |  | 2.0 | 3.12 | 1.02 | 1.51 | 0.12 | 0.54 | 0.95 | 1.37 | 1.44 | 2.14 | 1 | 31.68 | 6 | 1 | 1 | 1 | 1
Ti/NG | IrO₂ | 1 | 1 | 1 | 0 | 0 | -0.02 | -0.49 | -0.11 | 0 | -1 | -1.6 | -1 | -3 | 1.98 | 0 | 1:1 | AEM- Sustainion X37-84 | 20 | nafion solution 5 % | 0 | 4.97 | 0.5 M Na2CO3 + 0.5 M KOH +1.5 % H2O2 |  | 2.0 | 0.12 | 0.01 | 1.49 | 0.16 | 0.56 | 1.01 | 1.65 | 2.1 | 2.33 | 1 | 89.98 | 2 | 2 | 1 | 1 | 1
Pt-Co/TiO2/g-C3N4 | IrO₂ | 49 | 51 | 0 | 0 | 0 | -0.05 | -0.8 | 1.12 | 0 | 87 | 0.91 | 10 | -1 | 3.07 | 0 | 1:2 | AEM- Sustainion X37-226 | 20 | Nafion Solution 5% | 0.5 | 25.24 | 0.5 M Na2CO3 + 0.5 M KOH +1.5 % H2O2 |  | 2.0 | 8.64 | 6.42 | 1.48 | 0.02 | 0.21 | 0.5 | 0.8 | 1.11 | 1.4 | 1 | 81.3 | 6 | 0 | 1 | 1 | 1
Pt-Ni/TiO2/g-C3N4 | IrO₂ | 52 | 0 | 49 | 0 | 0 | 0.14 | 0.67 | 0.27 | 1.52 | 80 | 0.83 | 20 | 0 | 4.98 | 0 | 1:1 | AEM- Sustainion X37-211 | 20 | nafion solution 5 % | 0 | 20.12 | 0.5 M Buffer+1 M KCL +30 ml Biocatalyst |  | 2.0 | 2.1 | 1.07 | 1.5 | 0.12 | 0.54 | 0.95 | 1.37 | 1.44 | 2.14 | 1.01 | 66.69 | 6 | 1 | 0 | 0 | 0
Pt-Ru/TiO2 | IrO₂ | 71 | 0 | 0 | 0 | 1 | -0.13 | 29.19 | -0.58 | -0.01 | 99 | -0.78 | 0 | 0 | 5.02 | 0 | 1:1 | 0 | 20 | nafion solution 5 % | 0 | 20.44 | .5 M Na2CO3 + 0.5 M KOH +1.5 % H2O2 |  | 2.0 | 2.17 | 1.59 | 1 | 0.12 | 0.54 | 0.95 | 1.37 | 1.44 | 2.14 | 1 | 80.52 | 6 | 1 | 1 | 1 | 1
Ni/g-C3N4 | IrO₂ | 1 | 0 | 89 | 0 | 0 | 0.26 | 0.3 | 0.64 | 0.03 | -1 | 2.58 | 9 | -1 | 5.02 | 0 | 1:1 | 0 | 20 | Nafion Solution 5 % | 0 | 25.61 | 1 M CaHCO3 |  | 2.0 | 1.99 | 2.98 | 1.48 | 0.12 | 0.54 | 0.95 | 1.37 | 1.44 | 2.14 | 1 | 29.27 | 6 | 1 | 0 | 0 | 0
Pt-Ni/Graphene oxide | RuO₂ | 89 | -1 | 10 | 0 | 1 | 0.21 | -0.53 | 1.08 | 0.01 | -3 | -0.95 | 0 | 1 | 7.81 | 0 | 1:1 | AEM- Sustainion X37-169 | 20 | Nafion Solution 5% | 0.47 | 1.21 | 1 M KOH +1.5 % H2O2 |  | 2.0 | 6.97 | 5.06 | 1.5 | 0.4 | 1.08 | 1.93 | 2.92 | 3.87 | 4.93 | 1.01 | 97.43 | 6 | 0 | 0 | 1 | 1
Pt-Ru/TiO2/g-C3N4 | RuO₂ | 81 | 0 | 0 | 0 | 1 | -0.1 | 19.4 | 0.99 | 0.01 | 81 | 0 | 20 | 0 | 5.05 | 0 | 1:2 | AEM- Sustainion X37-160 | 20 | Nafion Solution 5% | 0.8 | 0.71 | 0.5 M Na2CO3 + 0.5 M KOH +1.5 % H2O2 |  | 2.0 | 7.07 | 2.83 | 0.48 | 0.1 | 0.46 | 0.84 | 1.27 | 1.42 | 1.69 | 1 | 74.33 | 4 | 0 | 1 | 1 | 1
Pt-Ru/TiO2/g-C3N4 | RuO₂ | 80 | 2 | 0 | 0 | 0 | 0.48 | 20.39 | -0.04 | -0.01 | 79 | 0 | 20 | 0 | 4.97 | 0 | 1:2 | AEM- Sustainion X37-160 | 20 | Nafion Solution 5% | 0.82 | 0.84 | 0.5 M Na2CO3 + 0.5 M KOH +1.5 % H2O2 |  | 2.0 | 7.12 | 2.95 | 0.52 | 0.1 | 0.46 | 0.82 | 1.24 | 1.55 | 1.78 | 1 | 75.25 | 4 | 0 | 1 | 1 | 1
Pd-Ni/CeO2 | IrO₂ | -1 | 0 | 0 | 0 | 0 | -0.43 | 0.17 | 0.77 | -0.02 | -2 | 101.09 | -1 | 1 | 0 | 0 | 0 | AEM- Sustainion X37-202 | 20 | Nafion Solution 5% | 0.51 | 1.08 | 0.5 M Na2CO3 +1 % H2O2 |  | 2.0 | 12.08 | 11.52 | 0.8 | 0.08 | 0.36 | 0.65 | 0.95 | 1.3 | 1.64 | 1 | 84.87 | 6 | 0 | 1 | 0 | 1
Pt/TiO2 | RuO₂ | 21 | 0 | 1 | 0 | 0 | -0.22 | 0.02 | 0.5 | 0 | 0 | 0 | -1 | -1 | 0.09 | 0 | 0 | AEM- Sustainion X37-189 | 20 | Nafion Solution 5% | 0.81 | 1.04 | 0.5 M Na2CO3 +1 % H2O2 |  | 2.0 | 9.77 | 7.48 | 0.99 | 0.05 | 0.1 | 0.15 | 0.17 | 0.28 | 0.36 | 0.99 | 79.94 | 4 | 0 | 1 | 0 | 1
Pt-Co/TiO2/g-C3N4 +Biocatalyst 2.5% | IrO₂ | 51 | 50 | 0 | 0 | 0 | -0.01 | -0.27 | 0.39 | 1.51 | 82 | 0.08 | 18 | 0 | 5.12 | 0 | 1:5 | 0 | 20 | nafion solution 5 % | 0 | 20.15 | Buffer+1 M KCL |  | 2.0 | 3.08 | 2.18 | 1.5 | 0.12 | 0.54 | 0.95 | 1.37 | 1.44 | 2.14 | 1 | 67.74 | 6 | 1 | 0 | 0 | 0
Pt-Co/TiO2/g-C3N4 | IrO₂ | 51 | 49 | 0 | 0 | -1 | 0.21 | -0.1 | 0.69 | 0 | 89 | -0.83 | 10 | 0 | 3.06 | 0 | 1:1 | AEM- Sustainion X37-220 | 20 | Nafion Solution 5% | 0.8 | 0.73 | 0.5 M Na2CO3 + 0.5 M KOH +1.5 % H2O2 |  | 2.0 | 7.08 | 5.76 | 1.49 | 0.01 | 0.19 | 0.43 | 0.72 | 1.1 | 1.4 | 1 | 81.04 | 6 | 0 | 1 | 1 | 1
Pd-Ni/CeO2 | IrO₂ | 70 | 21 | 11 | 0 | 1 | 0.85 | -0.21 | -0.13 | 0.01 | 79 | 0 | 20 | 0 | 5.95 | 0 | 1:2 | 0 | 20 | Nafion Solution 5% | 0.01 | 20.26 | 0.5 M Na2CO3 + 0.5 M KOH +1.5 % H2O2 |  | 2.0 | 1.99 | 1.73 | 1.48 | 0.12 | 0.54 | 0.95 | 1.37 | 1.44 | 2.14 | 1 | 59.55 | 6 | 1 | 1 | 1 | 1
Pt-Co/TiO2/g-C3N4 | IrO₂ | 52 | 49 | 0 | 0 | 0 | 0.08 | 0.43 | 0.29 | -0.01 | 91 | -0.09 | 10 | 1 | 3.07 | 0 | 1:2 | 0 | 20 | Nafion Solution 5% | -0.01 | 14.5 | 0.5 M Na2CO3 + 0.5 M KOH +1.5 % H2O2 |  | 2.0 | 7.81 | 5.86 | 1 | 0.12 | 0.54 | 0.95 | 1.37 | 1.44 | 2.14 | 1 | 80.72 | 9 | 1 | 1 | 1 | 1
40wt%_Pt/C | IrO₂ | 40 | 0 | -1 | 0 | 0 | 0.16 | 0.91 | 0.79 | -0.02 | -1 | 0.39 | 0 | 79 | 0.03 | 0 | 1:2 | AEM- Sustainion X37-58 | 20 | Nafion Solution 5% | 0.5 | 30.32 | 0.5 M Na2CO3 + 0.5 M KOH +1 % H2O2 |  | 2.0 | 3.87 | 2.91 | 1.98 | 0.12 | 0.63 | 1.64 | 2.95 | 4.37 | 5.72 | 1.01 | 27.95 | 6 | 0 | 1 | 1 | 1
Pt-Co/TiO2/g-C3N4 | RuO₂ | 31 | 68 | 0 | 0 | 1 | 0.3 | -0.5 | 0.66 | 0 | 79 | 0.18 | 20 | 1 | 3.03 | 0 | 1:2 | AEM- Sustainion X37-230 | 20 | Nafion Solution 5% | 0.51 | 1.22 | 0.5 M Na2CO3 + 0.5 M KOH +1.5 % H2O2 |  | 2.0 | 1.41 | 1.85 | 1.52 | 0.1 | 0.78 | 2.3 | 4.46 | 6.5 | 8.53 | 1 | 80.14 | 2 | 0 | 1 | 1 | 1
Carbon Paper | IrO₂ | 1 | 0 | -1 | 0 | 0 | 0.81 | 0.64 | 0.38 | 0 | 0 | -0.92 | -1 | 99 | 0 | 0 | 1:1 | AEM- Sustainion X37-54 | 20 | Nafion Solution 5% | 0.5 | 0.04 | 0.5 M Na2CO3 + 0.5 M KOH +1.5 % H2O2 |  | 2.0 | 0.29 | -0.02 | 2 | 0.03 | 0.28 | 0.97 | 1.77 | 2.56 | 3.45 | 1 | 19.4 | 6 | 0 | 1 | 1 | 1
Pt-Co/TiO2/g-C3N4 | IrO₂ | 51 | 50 | 0 | 0 | 0 | -0.2 | -0.3 | 0.22 | 0 | 88 | -1.34 | 9 | -1 | 3.03 | 0 | 1:1 | 0 | 20 | Nafion Solution 5% | 0.01 | 20.3 | 0.5 M Na2CO3 + 0.5 M KOH +1.5 % H2O2 |  | 2.0 | 2.7 | 1.99 | 1.97 | 0.12 | 0.54 | 0.95 | 1.37 | 1.44 | 2.14 | 0.99 | 78.94 | 6 | 1 | 1 | 1 | 1
Tio2/g-C3N4 | IrO₂ | 0 | 1 | -2 | 0 | 0 | -0.34 | -0.11 | -0.07 | -0.01 | 90 | 0.58 | 10 | 0 | -0.01 | 0 | 1:1 | AEM- Sustainion X37-82 | 20 | Nafion Solution 5% | 0.5 | 0.87 | 0.5 M Na2CO3 + 0.5 M KOH +1.5 % H2O2 |  | 2.0 | 0.14 | -0.04 | 1.49 | 0.02 | 0.08 | 0.09 | 0.15 | 0.22 | 0.32 | 1.56 | 26.57 | 6 | 1 | 1 | 1 | 1
Pt-Co/TiO2/g-C3N4 | IrO₂ | 50 | 51 | 0 | 0 | 0 | -0.16 | -0.1 | -0.08 | -0.01 | 92 | 0.81 | 10 | 1 | 3.02 | 0 | 1:1 | AEM- Sustainion X37-125 | 20 | Nafion Solution 5% | 0.5 | 0.98 | 0.5 M Na2CO3 + 0.5 M KOH +1.5 % H2O2 |  | 2.0 | 6.47 | 4.86 | 1.52 | 0.01 | 0.09 | 0.22 | 0.4 | 0.49 | 0.68 | 1 | 81.02 | 6 | 0 | 1 | 1 | 1
Carbon Paper | IrO₂ | 0 | 0 | -1 | 0 | 0 | -0.1 | 0.09 | 0.4 | 0.01 | 1 | -0.22 | 0 | 99 | -0.05 | 0 | 1:1 | AEM- Sustainion X37-53 | 20 | Nafion Solution 5% | 0.5 | -0.17 | 0.5 M Na2CO3 + 0.5 M KOH +1.5 % H2O2 |  | 2.0 | -0.05 | -0.1 | 2.02 | 0.19 | 0.52 | 1.04 | 1.47 | 2.43 | 3.42 | 0.99 | 13.92 | 4 | 0 | 1 | 1 | 1
Pt-Co/TiO2/g-C3N4 | IrO₂ | 28 | 71 | 0 | 0 | 0 | 0.17 | 0.78 | 0.31 | -0.02 | 88 | -0.37 | 10 | -1 | 3.07 | 0 | 1:1 | AEM- Sustainion X37-231 | 20 | Nafion Solution 5% | 0.52 | 0.93 | 0.5 M Na2CO3 + 0.5 M KOH +1.5 % H2O2 |  | 2.0 | 0.26 | -0.03 | 1.99 | 0.09 | 0.85 | 2.38 | 4.55 | 6.48 | 8.71 | 1 | 79.87 | 2 | 0 | 1 | 1 | 1
Pt-Co/Graphite | RuO₂ | 89 | 10 | 0 | 0 | 0 | 0.48 | 0.49 | -0.31 | -0.02 | 1 | -2.13 | 1 | 100 | 8.15 | 0 | 1:2 | AEM- Sustainion X37-163 | 20 | Nafion Solution 5% | 1 | 0.91 | 0.5 M Na2CO3 +1 M KOH +1.5 % H2O2 |  | 2.0 | 9.73 | 8.01 | 0.99 | 0.11 | 0.17 | 0.63 | 1.19 | 1.66 | 2.15 | 1 | 82.61 | 4 | 0 | 1 | 1 | 1
Pt/TiO2 | IrO₂ | 99 | 1 | 1 | 0 | 0 | -0.09 | 0.61 | -0.19 | -0.01 | 82 | -0.04 | 21 | -1 | 3.04 | 0 | 1:1 | AEM- Sustainion X37-91 | 20 | nafion solution 5% | 0.5 | 0.68 | 0.5 M Na2CO3 + 1 % H2O2 |  | 2.0 | -0.01 | 0.15 | 1 | 0.06 | 0.32 | 0.49 | 0.68 | 0.85 | 1.11 | 1.56 | 54.14 | 2 | 0 | 1 | 0 | 1
Carbon Paper | IrO₂ | -2 | 1 | 0 | 0 | 0 | 0.19 | 0.29 | -0.24 | 0.01 | -1 | 0.72 | 0 | 100 | -0.04 | 0 | 1:1 | AEM- Sustainion X37-205 | 20 | nafion solution 5% | 0.5 | 0.51 | Buffer+1 M KCL |  | 2.0 | 1.2 | 0.78 | 1.03 | 0.28 | 0.87 | 2.03 | 3.42 | 4.88 | 6.5 | 0.99 | 15.81 | 6 | 0 | 0 | 0 | 0
Pt-Co/TiO2/g-C3N4 | IrO₂ | 30 | 70 | 0 | 0 | -1 | -0.96 | 0.56 | 0.65 | 0.02 | 80 | -1.19 | 20 | 0 | 2.92 | 0 | 1:2 | 0 | 20 | Nafion Solution 5% | 0 | 25 | 0.5 M Na2CO3 + 0.5 M KOH +1.5 % H2O2 |  | 2.0 | 1.4 | 0.9 | 1.5 | 0.12 | 0.54 | 0.95 | 1.37 | 1.44 | 2.14 | 0.99 | 80.49 | 6 | 1 | 1 | 1 | 1
Pt-Co/TiO2/g-C3N4 | IrO₂ | 50 | 50 | -1 | 0 | 0 | -0.33 | -0.16 | -0.73 | 0.01 | 90 | -0.78 | 10 | -1 | 2.92 | 0 | 1:2 | 0 | 20 | Nafion Solution 5% | 1.01 | 0.8 | 0.5 M Na2CO3 + 0.5 M KOH +1.5 % H2O2 |  | 2.0 | 8.3 | 4.98 | 1.03 | 0.01 | 0.07 | 0.22 | 0.43 | 0.46 | 0.69 | 1 | 79.53 | 6 | 0 | 1 | 1 | 1
Pt-Co/TiO2/g-C3N4 | IrO₂ | 50 | 49 | 1 | 0 | 0 | 0.45 | -0.19 | -0.38 | -0.01 | 90 | -0.08 | 10 | -2 | 2.96 | 0 | 1:1 | AEM- Sustainion X37-92 | 20 | Nafion Solution 5% | 0.51 | 1.04 | 0.5 M Na2CO3 + 0.5 M KOH +1.5 % H2O2 |  | 2.0 | 6.34 | 4.28 | 1.51 | 0.01 | 0.13 | 0.3 | 0.53 | 0.72 | 0.99 | 0.99 | 81.27 | 6 | 0 | 1 | 1 | 1
Pt-Pd/TiO2/g-C3N4 | IrO₂ | 92 | -1 | 10 | 10 | -1 | 0.18 | 0.23 | 1.04 | -0.02 | 82 | -0.51 | 20 | -1 | 4.91 | 0 | 1:1 | 0 | 20 | Nafion Solution 5% | 0.01 | 19.82 | 0.5 M Na2CO3 + 1 M KOH +1.5 % H2O2 |  | 2.0 | 4.93 | 2.46 | 1.51 | 0.12 | 0.54 | 0.95 | 1.37 | 1.44 | 2.14 | 1 | 91.46 | 4 | 1 | 1 | 1 | 1
Pt/TiO2 | IrO₂ | 50 | 50 | 1 | 0 | 0 | 0.03 | 0.05 | 0.64 | -0.01 | 91 | 0.04 | 11 | 1 | 3.02 | 0 | 1:1 | AEM- Sustainion X37-219 | 20 | Nafion Solution 5% | 0.5 | 0.77 | 0.5 M Na2CO3 + 0.5 M KOH +1.5 % H2O2 |  | 2.0 | 4.72 | 3.77 | 1.51 | 0.57 | 1.31 | 2.31 | 3.17 | 4.33 | 5.17 | 1 | 82.46 | 6 | 0 | 1 | 1 | 1
Pt-Co/TiO2/g-C3N4 | IrO₂ | 53 | 50 | 1 | 0 | 0 | -0.22 | 0.27 | -0.13 | 0.02 | 91 | 0.86 | 9 | 0 | 3.03 | 0 | 1:2 | AEM- Sustainion X37-178 | 20 | Nafion Solution 5% | 1 | 1.01 | 0.5 M Na2CO3 + 0.5 M KOH +1.5 % H2O2 |  | 2.0 | 8.28 | 4.89 | 1.02 | 0.01 | 0.08 | 0.22 | 0.39 | 0.54 | 0.7 | 1 | 80.55 | 6 | 0 | 1 | 1 | 1
g-C3N4 | IrO₂ | 0 | 1 | -1 | 0 | 0 | -0.06 | -0.06 | 0.22 | 0 | 1 | 0.52 | 99 | 1 | 0.09 | 0 | 1:1 | 0 | 20 | Nafion Solution 5 % | 0 | 30.05 | 1M Na2CO3 + 0.5 M KOH +1.5 % H2O2 |  | 2.0 | 0.03 | 0.1 | 2.5 | 0.12 | 0.54 | 0.95 | 1.37 | 1.44 | 2.14 | 1 | 0.12 | 6 | 1 | 1 | 1 | 1
Ru-Ti/NG | IrO₂ | -1 | 1 | -1 | 0 | 0 | -0.14 | 50.7 | 0.3 | 0.01 | 1 | -0.41 | 0 | 1 | 5.01 | 0 | 1:1 | 0 | 20 | nafion solution 5 % | 0 | 20.07 | 0.5 M Na2CO3 + 0.5 M KOH +1.5 % H2O2 |  | 2.0 | 6.77 | 4.63 | 1 | 0.18 | 0.63 | 1.11 | 1.64 | 2.37 | 2.78 | 1 | 87.7 | 6 | 2 | 1 | 1 | 1
Pd-Ni/CeO2 | IrO₂ | 0 | 0 | 0 | 0 | 0 | -0.28 | -0.25 | -0.28 | -0.01 | 1 | 99.11 | 0 | 1 | -0.05 | 0 | 0 | AEM- Sustainion X37-192 | 20 | Nafion Solution 5% | 1.01 | 1.24 | 0.5 M Na2CO3 +1 % H2O2 |  | 2.0 | 10.58 | 8.94 | 1.01 | 0.16 | 0.57 | 0.98 | 1.42 | 1.96 | 2.45 | 1 | 84.8 | 6 | 0 | 1 | 0 | 1
Pt-Ni/TiO2/g-C3N4 | IrO₂ | 1 | 50 | 50 | 0 | 0 | 0.17 | -0.41 | 0.49 | 1.5 | 91 | -1.03 | 10 | 0 | 5.09 | 0 | 1:1 | AEM- Sustainion X37-131 | 20 | nafion solution 5 % | 0.82 | 1.12 | 0.5 M Na2CO3 + 0.5 M KOH +1.5 % H2O2 |  | 2.0 | 9.03 | 5.77 | 0.98 | 0.1 | 0.41 | 0.76 | 1.08 | 1.42 | 1.7 | 1 | 67.2 | 6 | 0 | 1 | 1 | 1
Pt/Graphite | IrO₂ | 100 | 0 | 0 | 0 | 0 | 0.18 | 0.29 | 74.23 | 0.01 | -1 | -0.54 | 1 | 0 | -0.06 | 0 | 0 | AEM- Sustainion X37-65 | 20 | Nafion Solution 5% | 0.5 | 1.15 | 0.5 M Na2CO3 + 0.5 M KOH +1.5 % H2O2 |  | 2.0 | 2.46 | 1.43 | 2.51 | 0.29 | 0.69 | 1.12 | 1.52 | 1.88 | 2.37 | 1 | 40.8 | 8 | 0 | 1 | 1 | 1
Pt-Co/TiO2/g-C3N4 | IrO₂ | 50 | 49 | 0 | 0 | 0 | 0.51 | 0.01 | 0.09 | -0.01 | 90 | -1.12 | 10 | -1 | 2.98 | 0 | 1:1 | 0 | 20 | Nafion Solution 5% | 0.01 | 20.23 | 0.5 M Na2CO3 + 0.5 M KOH +1.5 % H2O2 |  | 2.0 | 3.33 | 2.01 | 1.5 | 0.12 | 0.54 | 0.95 | 1.37 | 1.44 | 2.14 | 1 | 79.48 | 6 | 1 | 1 | 1 | 1
Pt-Co-Ni/TiO2/g-C3N4 | iridium_oxide_(iro2) | 71 | 21 | 10 | 0 | 0 | 0.06 | -0.45 | 0.08 | 0 | 78 | 0.62 | 20 | 0 | 5.96 | 0 | 1:2 | 0 | 20 | Nafion Solution 5% | 0 | 19.88 | 0.5 M Na2CO3 + 0.5 M KOH +1.5 % H2O2 |  | 2.0 | 2.33 | 1.82 | 1.49 | 0.12 | 0.54 | 0.95 | 1.37 | 1.44 | 2.14 | 1 | 57.45 | 6 | 1 | 1 | 1 | 1
Pt/Graphite | IrO₂ | 99 | 0 | -1 | 0 | 0 | 0.28 | -0.33 | 75.01 | 0 | 2 | -1.36 | 0 | 2 | -0.02 | 0 | 1:1 | AEM- Sustainion X37-66 | 20 | Nafion Solution 5% | 0.47 | 1.07 | 0.5 M Na2CO3 + 0.5 M KOH +1.5 % H2O2 |  | 2.0 | 5.03 | 0.91 | 2 | 0.03 | 0.3 | 0.56 | 0.89 | 1.14 | 1.49 | 1 | 41.17 | 8 | 0 | 1 | 1 | 1
Pt/TiO2 | IrO₂ | 99 | -2 | 1 | 0 | 0 | 0.37 | -0.38 | -0.22 | 0.01 | 79 | -0.1 | 21 | 0 | 3.1 | 0 | 1:1 | AEM- Sustainion X37-227 | 20 | nafion solution 5% | 0.48 | 0.69 | 0.5 M Na2CO3 + 1 % H2O2 |  | 2.0 | -0.04 | 0.14 | 0.99 | 0.07 | 0.3 | 0.5 | 0.76 | 0.9 | 1.17 | 1.57 | 54.33 | 2 | 0 | 1 | 0 | 1
Pt-rTiO2 | RuO₂ | 79 | 0 | -1 | 0 | 0 | -0.04 | 20.05 | -1.6 | -0.01 | 80 | 0 | 21 | 0 | 4.99 | 0 | 1:2 | AEM- Sustainion X37-160 | 20 | Nafion Solution 5% | 0.79 | 0.49 | 0.5 M Na2CO3 + 0.5 M KOH +1.5 % H2O2 |  | 2.0 | 7 | 2.96 | 0.51 | 0.09 | 0.44 | 0.84 | 1.24 | 1.46 | 1.62 | 1 | 73.51 | 4 | 0 | 1 | 1 | 1
Pt-Ni/Graphene oxide | RuO₂ | 88 | -2 | 10 | 0 | 0 | -0.16 | 0.65 | -0.24 | 0.01 | 1 | 1.58 | 0 | -1 | 7.88 | 0 | 1:1 | AEM- Sustainion X37-169 | 20 | Nafion Solution 5% | 0.5 | 1.87 | 1 M KOH +1.5 % H2O2 |  | 2.0 | 7.08 | 5.28 | 1.49 | 0.4 | 1.09 | 1.94 | 2.9 | 3.93 | 4.91 | 1 | 98.32 | 6 | 0 | 0 | 1 | 1
40wt%_Pt/C | IrO₂ | 40 | 0 | -1 | 0 | 0 | -0.46 | -0.29 | 0.14 | 0.02 | 1 | -2.39 | 0 | 80 | 0.04 | 0 | 1:1 | AEM- Sustainion X37-60 | 20 | Nafion Solution 5% | 0.5 | 24.99 | 0.5 M Na2CO3 |  | 2.0 | 1.2 | 0.84 | 2.01 | 0.03 | 0.52 | 1.4 | 2.55 | 3.86 | 5.01 | 0.51 | 27.99 | 6 | 0 | 1 | 0 | 0
Pt-Ni/TiO2/CeO2 | IrO₂ | 51 | 0 | 50 | 0 | 0 | -0.37 | 0.81 | -0.01 | 0 | 9 | 91.09 | 20 | -1 | 2.95 | 0 | 1:1 | AEM- Sustainion X37-58 | 20 | nafion solution 5 % | 0.5 | 0.88 | 0.5 M Na2CO3 +1 M KOH+ IL |  | 2.0 | 12.77 | 6.84 | 1 | 0.1 | 0.46 | 0.87 | 1.4 | 1.66 | 2.19 | 1 | 92.45 | 6 | 0 | 1 | 1 | 0
Pt-Ni/Graphite | RuO₂ | 80 | 1 | 19 | 0 | 0 | -0.59 | -1.31 | -0.81 | 0 | 0 | 0.58 | 0 | 99 | 7.97 | 0 | 1:1 | AEM- Sustainion X37-164 | 20 | Nafion Solution 5% | 0.49 | 0.75 | 0.5 M Na2CO3 + 1 M KOH +1.5 % H2O2 |  | 2.0 | 4.83 | 3.84 | 1.01 | 0.11 | 0.22 | 0.65 | 1.11 | 1.5 | 1.99 | 0.99 | -0.17 | 4 | 0 | 1 | 1 | 1
Pt/Graphite | IrO₂ | 99 | 0 | 0 | 0 | 0 | 0.26 | 0.42 | 74.68 | 0.02 | -1 | 0.6 | 0 | 0 | -0.19 | 0 | 1:3 | AEM- Sustainion X37-66 | 20 | Nafion Solution 5 % | 0.5 | 1.49 | 0.5 M Na2CO3 + 0.5 M KOH +1.5 % H2O2 |  | 2.0 | 4.98 | 1.18 | 1.99 | 0.03 | 0.28 | 0.62 | 0.92 | 1.14 | 1.36 | 0.99 | 41.14 | 8 | 0 | 1 | 1 | 1
Pt-Co/TiO2/g-C3N4 | IrO₂ | 50 | 49 | -1 | 0 | 0 | 0.34 | -0.19 | -0.01 | 0.01 | 89 | 0.52 | 9 | 0 | 2.8 | 0 | 1:2 | 0 | 20 | Nafion Solution 5% | 0.01 | 14.64 | 0.5 M Na2CO3 + 0.5 M KOH +1.5 % H2O2 |  | 2.0 | 7.89 | 5.88 | 1 | 0.12 | 0.54 | 0.95 | 1.37 | 1.44 | 2.14 | 1 | 80.26 | 9 | 1 | 1 | 1 | 1
Pt-Pd/TiO2/g-C3N4 | IrO₂ | 90 | -1 | 12 | 10 | 0 | 0.11 | 0.12 | -0.1 | 0 | 80 | -1.03 | 21 | 0 | 5.05 | 0 | 1:1 | AEM- Sustainion X37-174 | 20 | Nafion Solution 5% | 0.8 | 0.57 | 0.5 M Na2CO3 + 1 M KOH +1.5 % H2O2 |  | 2.0 | 8.03 | 6 | 1.52 | 0.5 | 0.69 | 0.84 | 0.97 | 1.06 | 1.29 | 1 | 90.61 | 4 | 0 | 1 | 1 | 1
Pt-Ni/TiO2/g-C3N4 | IrO₂ | 51 | -1 | 50 | 0 | 0 | 0.31 | 0.07 | 0.84 | 1.49 | 80 | 0.62 | 20 | 1 | 2.97 | 0 | 1:1 | AEM- Sustainion X37-139 | 20 | nafion solution 5 % | 0.8 | 1.15 | 0.5 M Na2CO3 + 0.5 M KOH +1 % H2O2 |  | 2.0 | 7.86 | 5.52 | 1 | 0.11 | 0.45 | 0.82 | 1.25 | 1.61 | 1.94 | 1 | 65.91 | 6 | 0 | 1 | 1 | 1
Pt-Co/TiO2/g-C3N4 | IrO₂ | 80 | 21 | -1 | 0 | 0 | -0.11 | -0.54 | -0.03 | 0 | 79 | 0.8 | 20 | 1 | 2.98 | 0 | 1:2 | 0 | 20 | Nafion Solution 5% | 0 | 15.2 | 0.5 M Na2CO3 + 0.5 M KOH +1.5 % H2O2 |  | 2.0 | 3.47 | 2.05 | 1.5 | 0.12 | 0.54 | 0.95 | 1.37 | 1.44 | 2.14 | 1 | 82.76 | 2 | 1 | 1 | 1 | 1
Pt-Ni/TiO2/g-C3N4 | RuO₂ | 51 | 0 | 50 | 0 | 0 | -0.44 | -0.49 | -1.34 | 1.51 | 80 | -0.15 | 19 | -1 | 4.96 | 0 | 1:1 | 0 | 20 | nafion solution 5 % | 0.01 | 20.63 | 1 M Buffer+1 M KCL +30 ml Biocatalyst |  | 2.0 | 3.92 | 1.26 | 2 | 0.12 | 0.54 | 0.95 | 1.37 | 1.44 | 2.14 | 1 | 68 | 6 | 1 | 0 | 0 | 0
Pd-Ni/CeO2 | IrO₂ | 0 | -1 | 0 | 0 | 0 | 0.4 | -0.63 | 0.87 | 0 | 0 | 99.64 | -1 | 0 | 0.03 | 0 | 0 | AEM- Sustainion X37-192 | 20 | Nafion Solution 5% | 0.98 | 0.57 | 0.5 M Na2CO3 +1 % H2O2 |  | 2.0 | 10.73 | 9 | 0.99 | 0.17 | 0.57 | 0.99 | 1.45 | 1.98 | 2.58 | 1 | 87.4 | 6 | 0 | 1 | 0 | 1
Pt-Co/TiO2/g-C3N4 | IrO₂ | 50 | 50 | 0 | 0 | 0 | -0.2 | 1.16 | -0.75 | -0.01 | 89 | 1.88 | 9 | 0 | 3.02 | 0 | 1:1 | 0 | 20 | Nafion Solution 5% | 0.01 | 19.87 | 0.5 M Na2CO3 + 0.5 M KOH +1.5 % H2O2 |  | 2.0 | 1.2 | 0.78 | 1.51 | 0.12 | 0.54 | 0.95 | 1.37 | 1.44 | 2.14 | 1.01 | 81.14 | 6 | 1 | 1 | 1 | 1
Pt-Pd/TiO2/g-C3N4 | IrO₂ | 90 | 0 | 10 | 10 | 0 | 0.06 | 0.37 | -0.86 | 0 | 78 | 0.25 | 21 | 0 | 5.01 | 0 | 1:1 | 0 | 20 | Nafion Solution 5% | 0 | 20.1 | 0.5 M Na2CO3 + 1 M KOH +1.5 % H2O2 |  | 2.0 | 5.02 | 2.49 | 1.5 | 0.12 | 0.54 | 0.95 | 1.37 | 1.44 | 2.14 | 1.01 | 91.3 | 4 | 1 | 1 | 1 | 1
Pt-Co/TiO2/g-C3N4 | IrO₂ | 51 | 51 | 0 | 0 | 0 | 0.67 | -0.38 | -0.03 | 0.02 | 91 | 2.28 | 10 | -1 | 3.1 | 0 | 1:2 | 0 | 20 | Nafion Solution 5% | 0 | 20.29 | 0.5 M Na2CO3 + 0.5 M KOH +1.5 % H2O2 |  | 2.0 | 2.23 | 3.25 | 1 | 0.12 | 0.54 | 0.95 | 1.37 | 1.44 | 2.14 | 1.01 | 79.74 | 6 | 1 | 1 | 1 | 1
Pt-Co/TiO2/g-C3N4 | IrO₂ | 49 | 49 | 0 | 0 | 0 | -0.35 | -0.59 | 0.4 | 0 | 91 | -0.49 | 10 | 1 | 2.88 | 0 | 1:1 | 0 | 20 | Nafion Solution 5% | 0.01 | 14.81 | 0.5 M Na2CO3 + 0.5 M KOH +1.5 % H2O2 |  | 2.0 | 7.72 | 5.94 | 0.99 | 0.12 | 0.54 | 0.95 | 1.37 | 1.44 | 2.14 | 1 | 78.83 | 9 | 1 | 1 | 1 | 1
Tio2/g-C3N4 | IrO₂ | 0 | -1 | 0 | 0 | 0 | -0.06 | -0.25 | 0.84 | -0.02 | 81 | 0 | 21 | 0 | -0.09 | 0 | 1:1 | 0 | 20 | Nafion Solution 5 % | -0.01 | 24.8 | 0.5 M Na2CO3 +1 % H2O2 |  | 2.0 | 0.06 | -0.06 | 2 | 0.12 | 0.54 | 0.95 | 1.37 | 1.44 | 2.14 | 0.99 | 26.21 | 2 | 1 | 1 | 0 | 1
Pt-Co/Graphite | RuO₂ | 79 | 19 | 0 | 0 | -1 | 0.16 | -0.36 | 0.68 | 0 | -1 | 0.07 | -1 | 101 | 8 | 0 | 1:2 | AEM- Sustainion X37-162 | 20 | Nafion Solution 5% | 0.99 | 0.64 | 0.5 M Na2CO3 + 0.5 M KOH +1.5 % H2O2 |  | 2.0 | 8.13 | 6.06 | 0.99 | 0.17 | 0.57 | 1.01 | 1.3 | 1.67 | 1.86 | 1 | 81.76 | 4 | 0 | 1 | 1 | 1
Pt-rTiO | NiFeO2 | 100 | 0 | -1 | 0 | 0 | 0.46 | 0.07 | -0.22 | 0 | 99 | 1.2 | 0 | -1 | 9.99 | 0 | 0 | AEM- Sustainion X37-183 | 20 | Nafion Solution 5% | 0.5 | 0.34 | 0.5 M Na2CO3 + 0.5 M KOH +1.5 % H2O2 |  | 2.0 | 0.43 | 0.11 | 1 | 0.11 | 0.3 | 0.87 | 1.45 | 1.6 | 1.85 | 1 | 88.39 | 3 | 0 | 1 | 1 | 1
Pt-rTiO2 | IrO₂ | 100 | 0 | 0 | 0 | 0 | -0.32 | 0.33 | -0.34 | 0.01 | 100 | 1.44 | 0 | 0 | 10.05 | 0 | 0 | AEM- Sustainion X37-182 | 20 | Nafion Solution 5% | 0.5 | 0.86 | 0.5 M Na2CO3 +1 % H2O2 |  | 2.0 | 1.69 | 1.21 | 1.01 | 0.26 | 1.01 | 1.73 | 2.49 | 3.16 | 3.98 | 1 | 87.35 | 3 | 0 | 1 | 0 | 1
Pt-Co/TiO2/g-C3N4 +Biocatalyst 2.5% | IrO₂ | 49 | 50 | 0 | 0 | 0 | 0.27 | -0.52 | 1.19 | 1.53 | 82 | 1.17 | 20 | 1 | 4.99 | 0 | 1:5 | 0 | 20 | nafion solution 5 % | 0.01 | 19.99 | Buffer+1 M KCL |  | 2.0 | 2.97 | 2.02 | 1.49 | 0.12 | 0.54 | 0.95 | 1.37 | 1.44 | 2.14 | 0.99 | 65.35 | 6 | 1 | 0 | 0 | 0
Pt-Co-Ni/TiO2/g-C3N4 | IrO₂ | 69 | 20 | 10 | 0 | 0 | -0.15 | 0.06 | 0.73 | 0 | 81 | 0 | 20 | 0 | 6.15 | 0 | 1:2 | 0 | 20 | Nafion Solution 5% | 0.01 | 19.78 | 0.5 M Na2CO3 + 0.5 M KOH +1.5 % H2O2 |  | 2.0 | 2.28 | 1.8 | 1.5 | 0.12 | 0.54 | 0.95 | 1.37 | 1.44 | 2.14 | 1 | 57.16 | 6 | 1 | 1 | 1 | 1
Pt-Ni/Graphene oxide | RuO₂ | 50 | -1 | 51 | 0 | 0 | 0.22 | -0.34 | -0.48 | 0.01 | 0 | 0.86 | 0 | 1 | 8.03 | 0 | 1:1 | AEM- Sustainion X37-170 | 20 | Nafion Solution 5% | 0.5 | 1.33 | 0.5 M Na2CO3 + 1 M KOH +1.5 % H2O2 |  | 2.0 | 8.99 | 6.42 | 1.5 | 0.04 | 0.31 | 0.8 | 1.37 | 1.98 | 2.56 | 1 | 64.89 | 8 | 0 | 1 | 1 | 1
Ti/NG | RuO₂ | 49 | 51 | 1 | 0 | 0 | 0.16 | -0.12 | 0.17 | 0.01 | -1 | -1.03 | 0 | 100 | 8.01 | 0 | 1:2 | 0 | 20 | Nafion Solution 5% | 1.01 | 1.17 | 0.5 M Na2CO3 + 0.5 M KOH +1.5 % H2O2 |  | 2.0 | 6.09 | 5.27 | 1 | 0.12 | 0.19 | 0.58 | 1.11 | 1.72 | 2.04 | 1 | 53.49 | 4 | 0 | 1 | 1 | 1
Pt-Ni/Graphene oxide | RuO₂ | 90 | 1 | 10 | 0 | 0 | 0.63 | 0.65 | 0.43 | 0 | 0 | -0.69 | -1 | -1 | 8 | 0 | 1:1 | AEM- Sustainion X37-169 | 20 | Nafion Solution 5% | 0.5 | 0.91 | 1 M KOH +1.5 % H2O2 |  | 2.0 | 7.06 | 5.4 | 1.47 | 0.41 | 1.07 | 1.94 | 2.89 | 3.85 | 4.88 | 1 | 99.02 | 6 | 0 | 0 | 1 | 1
Pd-Ni/CeO2 | IrO₂ | 0 | 0 | 0 | 0 | 0 | 0.1 | 0.37 | -0.46 | 0 | 1 | 101.37 | 0 | 0 | 0.17 | 0 | 0 | AEM- Sustainion X37-194 | 20 | Nafion Solution 5% | 0.8 | 1.27 | 0.5 M Na2CO3 +1 % H2O2 |  | 2.0 | 13.56 | 12 | 1 | 0.19 | 2.02 | 3.86 | 5.64 | 7.49 | 9.22 | 1 | 86.1 | 6 | 0 | 1 | 0 | 1
Pt/TiO2/g-C3N4 | RuO₂ | 100 | -1 | 0 | 0 | 1 | -0.57 | 0.13 | -0.52 | -0.02 | 80 | 1.13 | 20 | -1 | 3.06 | 0 | 1:1 | 0 | 20 | Nafion Solution 5% | -0.01 | 20.02 | 0.5 M Na2CO3 + 0.5 M KOH +1.5 % H2O2 |  | 2.0 | 2.39 | 1.49 | 1.5 | 0.12 | 0.54 | 0.95 | 1.37 | 1.44 | 2.14 | 1.01 | 62.92 | 6 | 1 | 1 | 1 | 1
Pt-Pd/TiO2/g-C3N4 | IrO₂ | 46 | 0 | 0 | 50 | 1 | -0.06 | 0.36 | -0.58 | 0.01 | 79 | -1.09 | 20 | 1 | 5.01 | 0 | 1:1 | AEM- Sustainion X37-175 | 20 | Nafion Solution 5% | 0.51 | 0.82 | 0.5 M Na2CO3 + 1 M KOH +1.5 % H2O2 |  | 2.0 | 7.29 | 4.99 | 1.52 | 0.52 | 1.48 | 2.5 | 3.45 | 4.44 | 5.46 | 1 | 91.41 | 4 | 0 | 1 | 1 | 1
Pt-Co/TiO2/g-C3N4 | IrO₂ | 51 | 51 | 0 | 0 | 0 | 0.19 | 0.26 | -1.38 | 0 | 91 | -0.38 | 10 | 1 | 3.01 | 0 | 1:1 | AEM- Sustainion X37-223 | 20 | Nafion Solution 5% | 0.5 | 0.45 | 0.5 M Na2CO3 + 0.5 M KOH +1.5 % H2O2 |  | 2.0 | 5.32 | 3.97 | 1.02 | 0.01 | 0.21 | 0.4 | 0.57 | 0.83 | 1.07 | 1 | 79.1 | 4 | 0 | 1 | 1 | 1
Pt-Co-Ni/TiO2/g-C3N4 | iridium_oxide_(iro2) | 49 | 24 | 25 | 0 | 0 | -0.15 | -0.09 | 0.3 | -0.01 | 79 | 0 | 20 | 1 | 6.01 | 0 | 1:2 | 0 | 20 | Nafion Solution 5% | -0.01 | 20.39 | 0.5 M Na2CO3 + 0.5 M KOH +1.5 % H2O2 |  | 2.0 | 1.08 | 0.12 | 1.01 | 0.12 | 0.54 | 0.95 | 1.37 | 1.44 | 2.14 | 1 | 49.43 | 6 | 1 | 1 | 1 | 1
Pt-Co/TiO2/g-C3N4 | iridium_oxide_(iro2) | 48 | 49 | 0 | 0 | 1 | 0.12 | -0.01 | -1.16 | -0.02 | 90 | 1.81 | 10 | 1 | 2.96 | 0 | 1:1 | 0 | 20 | Nafion Solution 5% | 0 | 14.81 | 0.5 M Na2CO3 + 0.5 M KOH +1.5 % H2O2 |  | 2.0 | 2.61 | 2.09 | 1.51 | 0.12 | 0.54 | 0.95 | 1.37 | 1.44 | 2.14 | 0.99 | 78.51 | 4 | 1 | 1 | 1 | 1
Carbon Paper | IrO₂ | 2 | 1 | -1 | 0 | -1 | 0.48 | 0.44 | 0.19 | 0 | 2 | 1.11 | 1 | 100 | -0.03 | 0 | 1:1 | AEM- Sustainion X37-54 | 20 | Nafion Solution 5% | 0.5 | 0 | 0.5 M Na2CO3 + 0.5 M KOH +1.5 % H2O2 |  | 2.0 | 0 | 0.06 | 1.99 | 0.04 | 0.29 | 0.96 | 1.85 | 2.6 | 3.45 | 0.99 | 20.86 | 6 | 0 | 1 | 1 | 1
Pt-Co/TiO2/g-C3N4 | IrO₂ | 31 | 69 | 0 | 0 | 0 | -0.36 | 0.63 | -0.61 | -0.02 | 90 | -0.38 | 9 | 0 | 2.84 | 0 | 1:1 | AEM- Sustainion X37-231 | 20 | nafion solution 5 % | 0.51 | 1.36 | 0.5 M Na2CO3 + 0.5 M KOH +1.5 % H2O2 |  | 2.0 | -0.09 | 0.22 | 2.01 | 0.08 | 0.83 | 2.44 | 4.44 | 6.49 | 8.67 | 1 | 78.91 | 2 | 0 | 1 | 1 | 1
Ru-Ti/NG | IrO₂ | 2 | -1 | 0 | 0 | 0 | 0.08 | 69.41 | -0.25 | -0.01 | -1 | -0.07 | -1 | 1 | 5.04 | 0 | 1:1 | 0 | 20 | nafion solution 5 % | -0.01 | 20.49 | 0.5 M Na2CO3 + 0.5 M KOH +1.5 % H2O2 |  | 2.0 | 1.86 | 0.11 | 1.02 | 0.17 | 0.6 | 1.03 | 1.55 | 2.21 | 2.41 | 0.99 | 88.44 | 6 | 2 | 1 | 1 | 1
Pd-Ni/CeO2 | RuO₂ | 49 | 50 | 1 | 0 | 0 | 0.17 | -0.09 | -0.58 | 0.01 | 101 | 0.82 | 0 | -1 | 8.05 | 0 | 1:2 | AEM- Sustainion X37-165 | 20 | Nafion Solution 5% | 0.5 | 0.11 | 0.5 M Na2CO3 + 0.5 M KOH +1.5 % H2O2 |  | 2.0 | 2.14 | 1.86 | 0.98 | 0.12 | 0.2 | 0.59 | 1.01 | 1.61 | 2.2 | 1.01 | -0.71 | 2 | 0 | 1 | 1 | 1
Pt-Pd/TiO2/g-C3N4 | IrO₂ | 68 | -2 | 1 | 30 | 0 | -0.07 | 0.16 | -0.04 | -0.02 | 82 | 0 | 20 | 0 | 5.03 | 0 | 1:2 | AEM- Sustainion X37-90 | 20 | Nafion Solution 5% | 0.49 | 0.78 | 0.5 M Na2CO3 + 1 M KOH +1.5 % H2O2 |  | 2.0 | 6.2 | 4.08 | 1.49 | 0.58 | 1.3 | 2.12 | 3.05 | 3.93 | 4.86 | 1 | -1.82 | 6 | 0 | 1 | 1 | 1
Pt-Co/TiO2/g-C3N4 | IrO₂ | 48 | 51 | 0 | 0 | 0 | 0.03 | -0.5 | 0.63 | 0.04 | 91 | -0.58 | 9 | -1 | 3.12 | 0 | 1:1 | AEM- Sustainion X37-223 | 20 | Nafion Solution 5% | 0.51 | 0.91 | 0.5 M Na2CO3 + 0.5 M KOH +1.5 % H2O2 |  | 2.0 | 5.49 | 3.9 | 1 | 0.02 | 0.18 | 0.42 | 0.58 | 0.89 | 1.04 | 1 | 80.43 | 4 | 0 | 1 | 1 | 1
Pt-Pd/TiO2/g-C3N4 | IrO₂ | 49 | 0 | 1 | 50 | 0 | 0.03 | -0.08 | 0.45 | 0.05 | 81 | -0.68 | 19 | 0 | 4.93 | 0 | 1:1 | AEM- Sustainion X37-195 | 20 | Nafion Solution 5% | 0 | 20.55 | 0.5 M Na2CO3 + 1 M KOH +1.5 % H2O2 |  | 2.0 | 3.29 | 1.18 | 1.51 | 0.12 | 0.54 | 0.95 | 1.37 | 1.44 | 2.14 | 1 | 68.13 | 4 | 0 | 1 | 1 | 1
Pt-Co/TiO2/g-C3N4 | IrO₂ | 50 | 51 | 0 | 0 | 0 | -0.18 | -0.75 | -0.83 | -0.02 | 90 | 0.99 | 9 | 0 | 2.89 | 0 | 1:1 | AEM- Sustainion X37-122 | 20 | Nafion Solution 5% | 0.5 | 1.49 | 0.5 M Na2CO3 + 0.5 M KOH +1.5 % H2O2 |  | 2.0 | 7.5 | 5.42 | 1.51 | 0 | 0.23 | 0.49 | 0.81 | 1.15 | 1.46 | 1 | 80.63 | 6 | 0 | 1 | 1 | 1
Tio2/g-C3N4 | IrO₂ | -1 | 0 | 0 | 0 | 0 | 0.3 | 0.04 | -0.43 | -0.01 | 91 | -0.94 | 10 | 0 | -0.01 | 0 | 1:1 | AEM- Sustainion X37-83 | 20 | Nafion Solution 5% | 0.5 | 1.27 | 0.5 M Na2CO3 + 0.5 M KOH +1.5 % H2O2 |  | 2.0 | 1.13 | -0.03 | 1.5 | 0.02 | 0.08 | 0.13 | 0.15 | 0.27 | 0.34 | 1.57 | 27.96 | 6 | 0 | 1 | 1 | 1
Pt-Co/TiO2/g-C3N4 | RuO₂ | 71 | 29 | 0 | 0 | 0 | -0.33 | -0.06 | 0.11 | -0.01 | 83 | 0.21 | 20 | 1 | 2.97 | 0 | 1:1 | 0 | 20 | Nafion Solution 5% | 0 | 15.29 | 0.5 M Na2CO3 + 0.5 M KOH +1.5 % H2O2 |  | 2.0 | 4.76 | 3.79 | 1.51 | 0.12 | 0.54 | 0.95 | 1.37 | 1.44 | 2.14 | 0.99 | 83.33 | 6 | 1 | 1 | 1 | 1
Pd-Ni/CeO2 | IrO₂ | 50 | 49 | 1 | -1 | 0 | -0.01 | -0.29 | 0.46 | 0.02 | 88 | 1.93 | 9 | 1 | 3.01 | 0 | 1:1 | AEM- Sustainion X37-228 | 20 | Nafion Solution 5% | 0.5 | 1.56 | 0.5 M Na2CO3 + 0.5 M KOH +1.5 % H2O2 |  | 2.0 | 12.11 | 9.6 | 1.49 | 0.08 | 0.57 | 2.07 | 4.08 | 6.44 | 8.67 | 1 | 80.45 | 4 | 0 | 1 | 1 | 1
10%_Palladium | IrO₂ | 11 | 2 | 1 | 0 | 0 | 0.21 | -0.41 | -0.67 | 0 | 1 | -1.48 | 0 | 90 | 5 | 0 | 1:2 | AEM- Sustainion X37-210 | 20 | Nafion Solution 5% | 0.52 | 1.07 | 0.5 M Na2CO3 + 0.5 M KOH +1 % H2O2 |  | 2.0 | 4.16 | 2.97 | 1.99 | 0.09 | 0.38 | 0.85 | 1.33 | 1.88 | 2.42 | 1 | 26.86 | 6 | 0 | 1 | 1 | 1
Ru-Ti/NG | NiFeO2 | -1 | 0 | -1 | 0 | 0 | 0.11 | 50 | 0.56 | -0.01 | 1 | -0.1 | -1 | 0 | 4.99 | 0 | 1:1 | 0 | 20 | nafion solution 5 % | 0 | 19.96 | 0.5 M Na2CO3 + 0.5 M KOH +1% H2O2 |  | 2.0 | 6.79 | 4.57 | 1.01 | 0.17 | 0.62 | 1.09 | 1.72 | 2.15 | 2.85 | 0.99 | 86.83 | 6 | 2 | 1 | 1 | 1
Pd-Ni/CeO2 | IrO₂ | 89 | 0 | 10 | 10 | -1 | 0.02 | -0.38 | -0.22 | 0 | 79 | 0.15 | 20 | -1 | 4.96 | 0 | 1:1 | AEM- Sustainion X37-174 | 20 | Nafion Solution 5% | 0.8 | 0.92 | 0.5 M Na2CO3 + 1 M KOH +1.5 % H2O2 |  | 2.0 | 7.94 | 6.07 | 1.49 | 0.5 | 0.66 | 0.83 | 0.96 | 1.11 | 1.34 | 1.01 | 91.09 | 4 | 0 | 1 | 1 | 1
Pt-Co/TiO2/g-C3N4 | IrO₂ | 51 | 50 | 0 | 0 | 1 | 0.08 | 0.38 | 0.29 | 0 | 90 | 0.83 | 10 | 0 | 2.94 | 0 | 1:1 | 0 | 20 | Nafion Solution 5% | 0 | 15.74 | 0.5 M Na2CO3 + 0.5 M KOH +1.5 % H2O2 |  | 2.0 | 2.1 | 1.92 | 1.49 | 0.12 | 0.54 | 0.95 | 1.37 | 1.44 | 2.14 | 0.99 | 79.68 | 4 | 1 | 1 | 1 | 1
Pt/TiO2 | IrO₂ | 99 | 0 | 0 | 0 | 0 | -0.26 | -0.14 | -0.12 | 0.01 | 79 | 1.86 | 20 | 0 | 4.91 | 0 | 1:1 | AEM- Sustainion X37-220 | 20 | Nafion Solution 5% | 0.49 | 0.88 | 0.5 M Na2CO3 + 1.5 % H2O2 |  | 2.0 | 6.08 | 4.32 | 0.8 | 0.16 | 0.41 | 0.67 | 0.91 | 1.29 | 1.53 | 1.57 | 75.54 | 8 | 0 | 1 | 0 | 1
Pt-Ni/TiO2/g-C3N4 | IrO₂ | 50 | 1 | 50 | 0 | 0 | 0.55 | -0.63 | 0.97 | 1.5 | 78 | -0.69 | 19 | 1 | 2.92 | 0 | 0 | AEM- Sustainion X37-72 | 20 | nafion solution 5 % | 0.79 | 0.93 | 0.5 M Na2CO3 + 0.5 M KOH +1 % H2O2 |  | 2.0 | 8.31 | 5.47 | 1 | 0.13 | 0.45 | 0.85 | 1.18 | 1.5 | 1.92 | 0.99 | 67.71 | 6 | 0 | 1 | 1 | 1
Tio2/g-C3N4 | RuO₂ | -1 | -1 | 1 | 0 | 0 | -0.09 | -0.08 | -0.02 | 0.01 | 80 | 0 | 21 | 0 | -0.04 | 0 | 1:2 | 0 | 20 | Nafion Solution 5 % | 0 | 25.03 | 1 M KOH +1.5 % H2O2 |  | 2.0 | -0.04 | 0.06 | 2.01 | 0.12 | 0.54 | 0.95 | 1.37 | 1.44 | 2.14 | 1 | 23.14 | 2 | 1 | 0 | 1 | 1
Pt-Co/TiO2/g-C3N4 | IrO₂ | 29 | 71 | 1 | 0 | 0 | -0.15 | 0.26 | 0.61 | 0.04 | 79 | -0.38 | 20 | -1 | 2.99 | 0 | 1:2 | 0 | 20 | Nafion Solution 5% | 0 | 24.95 | 0.5 M Na2CO3 +1 % H2O2 |  | 2.0 | 1.24 | 0.66 | 1.51 | 0.12 | 0.54 | 0.95 | 1.37 | 1.44 | 2.14 | 1 | 80.39 | 6 | 1 | 1 | 0 | 1
Ir/g-C3N4 | IrO₂ | 1 | 0 | 0 | 0 | 100 | -0.22 | 0.21 | -0.02 | -0.01 | 0 | 0 | 100 | 0 | 4.86 | 0 | 1:3 | 0 | 20 | Nafion Solution 5% | 0.01 | 10.03 | 0.5 M Na2CO3 + 0.5 M KOH +1.5 % H2O2 |  | 2.0 | 1.83 | 1.08 | 1.48 | 0.12 | 0.54 | 0.95 | 1.37 | 1.44 | 2.14 | 1.57 | -1.12 | 6 | 2 | 1 | 1 | 1
Pt/TiO2/g-C3N4 | RuO₂ | 102 | 1 | 1 | 0 | 0 | 0.17 | 0 | -0.41 | -0.01 | 79 | 0.49 | 20 | 0 | 2.96 | 0 | 1:1 | 0 | 20 | Nafion Solution 5% | -0.01 | 14.64 | 0.5 M Na2CO3 + 0.5 M KOH +1.5 % H2O2 |  | 2.0 | 1.16 | 0.81 | 1.51 | 0.12 | 0.54 | 0.95 | 1.37 | 1.44 | 2.14 | 1 | 64.12 | 6 | 2 | 1 | 1 | 1
Pt/TiO2 | IrO₂ | 99 | -1 | 0 | 1 | 0 | -0.17 | 0.19 | 0.39 | -0.02 | 82 | -0.15 | 20 | 0 | 5.09 | 0 | 1.5 | AEM- Sustainion X37-96 | 20 | Nafion Solution 5% | 0.5 | 0.43 | 1 M KOH |  | 2.0 | 5.63 | 4.19 | 1.49 | 0.74 | 0.85 | 0.93 | 0.95 | 1.1 | 1.02 | 1.01 | 59.13 | 8 | 0 | 0 | 1 | 0
Pt-Pd/TiO2/g-C3N4 | IrO₂ | 69 | 0 | 0 | 30 | -1 | -0.03 | 0.2 | 0.03 | 0.02 | 79 | 0 | 20 | 0 | 4.86 | 0 | 1:2 | AEM- Sustainion X37-94 | 20 | Nafion Solution 5% | 0.49 | 1.45 | 0.5 M Na2CO3 + 1 M KOH +1.5 % H2O2 |  | 2.0 | 5.87 | 4.04 | 1.54 | 0.58 | 1.29 | 2.19 | 3.11 | 3.97 | 4.7 | 1 | -1.53 | 6 | 0 | 1 | 1 | 1
Tio2/g-C3N4 | IrO₂ | 2 | -1 | 1 | 0 | 0 | 0.32 | -1.35 | -0.1 | 0.01 | 91 | -1.12 | 10 | -2 | 0.03 | 0 | 1:1 | AEM- Sustainion X37-82 | 20 | Nafion Solution 5% | 0.51 | 0.87 | Buffer+1 M KCL +10 % Biocatalyst |  | 2.0 | 0.03 | 0.06 | 1.48 | 0.01 | 0.06 | 0.12 | 0.15 | 0.32 | 0.29 | 1.57 | 28.03 | 6 | 0 | 0 | 0 | 0
Ir/TiO2 | IrO₂ | 1 | -1 | 0 | 0 | 100 | -0.59 | 0.15 | -0.78 | -0.01 | 101 | 0.21 | -1 | -1 | 4.88 | 0 | 1:2 | 0 | 20 | Nafion Solution 5% | 0.01 | 10.12 | 0.5 M Na2CO3 + 0.5 M KOH +1.5 % H2O2 |  | 2.0 | 1.42 | 0.58 | 1.49 | 0.12 | 0.54 | 0.95 | 1.37 | 1.44 | 2.14 | 1.57 | -0.28 | 6 | 2 | 1 | 1 | 1
Pt-Co/TiO2/g-C3N4 +Biocatalyst 2% | RuO₂ | 50 | 50 | -1 | 0 | 0 | 0.23 | 0.58 | -0.1 | 1.99 | 80 | 0.32 | 20 | 0 | 5.04 | 0 | 1:5 | 0 | 20 | nafion solution 5 % | -0.02 | 10.13 | Buffer+1 M KCL |  | 2.0 | 1.59 | 1.08 | 1.51 | 0.12 | 0.54 | 0.95 | 1.37 | 1.44 | 2.14 | 1 | 67.67 | 6 | 1 | 0 | 0 | 0
Pt/Graphite | IrO₂ | 99 | 0 | 0 | 0 | 0 | 0.45 | -0.46 | 74.6 | 0 | 0 | -0.57 | 0 | 1 | 0.16 | 0 | 1:1 | AEM- Sustainion X37-63 | 20 | Nafion Solution 5% | 0.51 | 0.15 | 0.5 M Na2CO3 + 0.5 M KOH +1.5 % H2O2 |  | 2.0 | 1.92 | 0.17 | 1 | 0.26 | 0.65 | 1.05 | 1.43 | 1.82 | 2.31 | 1 | 41.35 | 8 | 0 | 1 | 1 | 1
Pt/TiO2 | IrO₂ | 1 | 1 | 0 | 0 | 0 | 0 | 0.06 | -0.81 | 0.01 | 80 | 0 | 20 | 0 | 0 | 0 | 1.5 | AEM- Sustainion X37-52 | 20 | Nafion Solution 5 % | -0.01 | 25.16 | 1 M KOH +1.5 % H2O2 |  | 2.0 | -0.12 | -0.01 | 2 | 0.12 | 0.54 | 0.95 | 1.37 | 1.44 | 2.14 | 0.99 | 26.19 | 2 | 1 | 0 | 1 | 1
Pt-Co-Ni/TiO2/g-C3N4 | IrO₂ | 50 | 26 | 26 | 0 | 0 | -0.67 | -0.06 | -0.4 | 0 | 79 | -0.02 | 19 | -1 | 6.1 | 0 | 1:1 | 0 | 20 | Nafion Solution 5% | 0.01 | 20.25 | 0.5 M Na2CO3 + 0.5 M KOH +1.5 % H2O2 |  | 2.0 | 1.34 | 0.12 | 0.99 | 0.12 | 0.54 | 0.95 | 1.37 | 1.44 | 2.14 | 1 | 49.34 | 6 | 1 | 1 | 1 | 1
20%_platinum | RuO₂ | 21 | 0 | 0 | 0 | 0 | -0.22 | 0.08 | 0.48 | -0.02 | 0 | 0 | 0 | 0 | -0.04 | 0 | 0 | AEM- Sustainion X37-189 | 20 | Nafion Solution 5% | 0.8 | 0.36 | 0.5 M Na2CO3 +1 % H2O2 |  | 2.0 | 9.82 | 7.73 | 0.99 | 0.05 | 0.09 | 0.13 | 0.18 | 0.28 | 0.41 | 1.01 | 81.41 | 4 | 0 | 1 | 0 | 1
10%_Palladium | IrO₂ | 9 | 0 | 1 | 0 | 0 | -0.39 | -0.35 | 0.21 | 0 | -1 | -2.03 | 0 | 89 | 5.05 | 0 | 1:1 | AEM- Sustainion X37-210 | 20 | Nafion Solution 5% | 0.5 | 2.15 | 0.5 M Na2CO3 + 0.5 M KOH +1 % H2O2 |  | 2.0 | 4.33 | 2.87 | 2.02 | 0.09 | 0.39 | 0.83 | 1.28 | 1.92 | 2.65 | 1 | 27.43 | 6 | 0 | 1 | 1 | 1
Pt-Ni/Graphene oxide | RuO₂ | 51 | 0 | 51 | 0 | 1 | -0.18 | -0.4 | -0.54 | 0 | -2 | 0.27 | -1 | 0 | 7.89 | 0 | 1:1 | 0 | 20 | Nafion Solution 5% | 0.52 | 0.7 | 0.5 M Na2CO3 + 1 M KOH +1.5 % H2O2 |  | 2.0 | 8.88 | 6.34 | 1.53 | 0.04 | 0.3 | 0.8 | 1.33 | 1.98 | 2.4 | 0.99 | 63.62 | 8 | 0 | 1 | 1 | 1
Pt-rTiO2 | NiFeO2 | 100 | 0 | 0 | 0 | 0 | 0.06 | -0.19 | 0.06 | -0.01 | 100 | 2.41 | 0 | 0 | 9.94 | 0 | 0 | AEM- Sustainion X37-185 | 20 | Nafion Solution 5% | 1.01 | 1.06 | 0.5 M Na2CO3 +1 % H2O2 |  | 2.0 | 6.86 | 4.26 | 2.49 | 0.41 | 1.27 | 2.13 | 2.9 | 3.74 | 4.57 | 1 | 87.72 | 12 | 0 | 1 | 0 | 1
Pt-Ni/TiO2/CeO2 | IrO₂ | 48 | 0 | 50 | 0 | 0 | -0.37 | -0.21 | 0.47 | -0.02 | 10 | 89.99 | 20 | 2 | 2.97 | 0 | 1:3 | AEM- Sustainion X37-209 | 20 | nafion solution 5 % | 0.5 | 1.04 | 0.5 M Na2CO3 +1 M KOH+ IL |  | 2.0 | 13.57 | 8.25 | 0.97 | 0.02 | 0.08 | 0.23 | 0.59 | 0.88 | 1.22 | 0.99 | 90.34 | 6 | 1 | 1 | 1 | 0
Pt-rTiO2 | NiFeO2 | -1 | 0 | 0 | 0 | 0 | -0.4 | -0.72 | 0.14 | 0.02 | 0 | 0.75 | 1 | 0 | -0.06 | 0 | 1:1 | AEM- Sustainion X37-186 | 20 | Nafion Solution 5% | 0.5 | 0.51 | 0.5 M Na2CO3 +1 % H2O2 |  | 2.0 | 0.98 | 0.2 | 1 | 0.67 | 1.81 | 3 | 4.11 | 5.27 | 6.57 | 1 | 90.14 | 2 | 0 | 1 | 0 | 1
Pt-Ni/TiO2/g-C3N4 | IrO₂ | 50 | 0 | 50 | 0 | 0 | 0.2 | -0.22 | -0.23 | 1.49 | 81 | -0.26 | 21 | 2 | 2.94 | 0 | 1:2 | AEM- Sustainion X37-140 | 20 | nafion solution 5 % | 0.8 | 0.56 | 0.5 M Na2CO3 + 0.5 M KOH +1 % H2O2 |  | 2.0 | 6.32 | 4.73 | 1.5 | 0.17 | 0.61 | 1.17 | 1.81 | 2.42 | 3.19 | 1 | 66.81 | 6 | 0 | 1 | 1 | 1
Carbon Paper | IrO₂ | -1 | 0 | -1 | 0 | 0 | -0.21 | -0.11 | 0.6 | -0.01 | -1 | 1.15 | 0 | 101 | 0.03 | 0 | 1:2 | AEM- Sustainion X37-53 | 20 | Nafion Solution 5% | 0.51 | 0.42 | 0.5 M Na2CO3 + 0.5 M KOH +1 % H2O2 |  | 2.0 | 0.15 | -0.07 | 2.01 | 0.19 | 0.52 | 1.03 | 1.55 | 2.3 | 3.2 | 1 | 13.93 | 4 | 0 | 1 | 1 | 1
20%_platinum | RuO₂ | 20 | -1 | -1 | 0 | 0 | -0.2 | -0.1 | -1.2 | 0 | 1 | 1.49 | -1 | -1 | -0.07 | 0 | 0 | AEM- Sustainion X37-188 | 20 | Nafion Solution 5% | 0.52 | 0.51 | 0.5 M Na2CO3 +1 % H2O2 |  | 2.0 | 4.13 | 3.21 | 0.99 | 0.06 | 0.1 | 0.15 | 0.17 | 0.31 | 0.22 | 0.99 | 80.55 | 4 | 2 | 1 | 0 | 1
10%_Palladium | IrO₂ | 11 | -1 | 0 | 0 | 0 | 0.12 | 0.03 | 0.42 | -0.02 | -1 | -0.25 | -1 | 90 | 4.97 | 0 | 1:5 | AEM- Sustainion X37-210 | 20 | Nafion Solution 5% | 0.51 | 1.58 | 0.5 M Na2CO3 + 0.5 M KOH +1 % H2O2 |  | 2.0 | 4.37 | 2.96 | 1.98 | 0.08 | 0.35 | 0.87 | 1.36 | 1.9 | 2.45 | 1 | 26.99 | 6 | 0 | 1 | 1 | 1
Pt-rTiO2 | NiFeO2 | 98 | 0 | -1 | 0 | 0 | -0.14 | 0.27 | 0.91 | -0.02 | 98 | -0.73 | 0 | 0 | 9.94 | 0 | 1:2 | AEM- Sustainion X37-184 | 20 | Nafion Solution 5% | 0.5 | 1.27 | 0.5 M Na2CO3 + 0.5 M KOH +1.5 % H2O2 |  | 2.0 | 5.55 | 3.2 | 1.01 | 0.21 | 0.81 | 1.5 | 1.98 | 2.41 | 3 | 1 | 88.57 | 6 | 0 | 1 | 1 | 1
Pd-Ni/CeO2 | IrO₂ | -1 | 1 | 0 | 0 | 0 | -0.25 | -0.42 | 0.92 | 0 | 1 | 101.27 | 0 | 0 | 0 | 0 | 0 | AEM- Sustainion X37-200 | 20 | Nafion Solution 5% | 0.51 | 0.46 | 0.5 M Na2CO3 +1 % H2O2 |  | 2.0 | 5.56 | 4.83 | 0.79 | 0.31 | 0.7 | 1.07 | 1.43 | 1.84 | 2.24 | 1 | 85.56 | 6 | 0 | 1 | 0 | 1
Pt-rTiO2 | NiFeO | 101 | 0 | 1 | 0 | 0 | 0.14 | 0.29 | -0.29 | -0.02 | 100 | -0.92 | 1 | 0 | 10.14 | 0 | 0 | AEM- Sustainion X37-181 | 20 | Nafion Solution 5% | 0.51 | 0.55 | 0.5 M Na2CO3 +1 % H2O2 |  | 2.0 | 1.5 | 0.63 | 1.01 | 0.36 | 1.29 | 2.26 | 3.2 | 4.06 | 4.96 | 1 | 88.44 | 3 | 0 | 1 | 0 | 1
Pt-Ru/g-C3N4 | IrO₂ | 101 | -1 | 1 | 0 | 0 | -0.05 | 0.76 | -0.62 | 0.01 | 81 | -0.66 | 20 | 0 | 4.88 | 0 | 1.5 | AEM- Sustainion X37-96 | 20 | Nafion Solution 5% | 0.5 | 0.96 | 1 M KOH |  | 2.0 | 5.65 | 4.28 | 1.51 | 0.73 | 0.84 | 0.9 | 0.96 | 0.92 | 1.09 | 1.01 | 59.12 | 8 | 0 | 0 | 1 | 0
Pt-Co/TiO2/g-C3N4 | IrO₂ | 70 | 30 | 1 | 0 | 1 | 0.13 | -0.05 | -0.13 | -0.02 | 82 | -0.3 | 20 | 1 | 2.9 | 0 | 1:1 | AEM- Sustainion X37-218 | 20 | Nafion Solution 5% | 0.5 | 0.84 | 0.5 M Na2CO3 + 0.5 M KOH +1.5 % H2O2 |  | 2.0 | 9.98 | 7.01 | 1.5 | 0.52 | 1.33 | 2.13 | 2.87 | 3.71 | 4.73 | 1 | 81.4 | 6 | 0 | 1 | 1 | 1
Carbon Paper | IrO₂ | 1 | 0 | 0 | 0 | -1 | -0.73 | 0.36 | -0.2 | 0 | 1 | 1.29 | 0 | 102 | 0.04 | 0 | 1:1 | AEM- Sustainion X37-52 | 20 | Nafion Solution 5% | 0.49 | 0.77 | 0.5 M Na2CO3 + 0.5 M KOH +1.5 % H2O2 |  | 2.0 | 1.19 | 0.75 | 1.01 | 0.27 | 0.86 | 1.98 | 3.52 | 5 | 6.39 | 1 | 16.36 | 6 | 0 | 1 | 1 | 1
Pd-Ni/CeO2 | IrO₂ | -1 | 1 | -1 | 0 | 0 | -0.19 | 0.55 | -0.32 | 0.01 | 2 | 99.97 | 1 | 0 | 0.01 | 0 | 0 | AEM- Sustainion X37-202 | 20 | Nafion Solution 5% | 0.49 | 0.73 | 0.5 M Na2CO3 +1 % H2O2 |  | 2.0 | 12.33 | 11.32 | 0.81 | 0.09 | 0.34 | 0.62 | 0.96 | 1.24 | 1.56 | 1 | 86.43 | 6 | 0 | 1 | 0 | 1
Pt/Graphite | IrO₂ | 100 | 0 | -1 | 0 | -1 | -0.98 | -0.06 | 76.23 | 0.02 | -1 | 0.14 | -1 | -1 | -0.1 | 0 | 1:1 | AEM- Sustainion X37-67 | 20 | Nafion Solution 5% | 0.5 | 0.68 | 0.5 M Na2CO3 + 0.5 M KOH +1.5 % H2O2 |  | 2.0 | 3.67 | 1.83 | 1.5 | 0.22 | 0.76 | 2.14 | 4.16 | 6.08 | 8.16 | 1 | 40.23 | 6 | 0 | 1 | 1 | 1
Pt-Co/TiO2/g-C3N4 +Biocatalyst 1% | RuO₂ | 49 | 50 | 1 | 0 | 0 | -0.29 | -0.46 | 0.56 | 0.99 | 80 | 1.84 | 20 | 1 | 5.04 | 0 | 1:1 | 0 | 20 | nafion solution 5 % | -0.01 | 10.37 | Buffer+1 M KCL |  | 2.0 | 0.99 | 1.07 | 1.5 | 0.12 | 0.54 | 0.95 | 1.37 | 1.44 | 2.14 | 1.01 | 79.2 | 6 | 1 | 0 | 0 | 0
20%_platinum | IrO₂ | 20 | 0 | -1 | 0 | 0 | 0.2 | -0.5 | 0.19 | 0 | 0 | 0 | 1 | 2 | -0.09 | 0 | 1:2 | 0 | 20 | Nafion Solution 5% | 0.81 | 0.28 | 0.5 M Na2CO3 +1 % H2O2 |  | 2.0 | 9.76 | 7.5 | 0.99 | 0.06 | 0.11 | 0.12 | 0.2 | 0.36 | 0.37 | 1 | 80.78 | 4 | 0 | 1 | 0 | 1
Carbon Paper | IrO₂ | 70 | 0 | 0 | 30 | 0 | -0.25 | 0 | 0.38 | -0.01 | 81 | 0.07 | 20 | -2 | 4.97 | 0 | 1:2 | 0 | 20 | Nafion Solution 5% | 0.01 | 5.31 | 0.5 M Na2CO3 + 1 M KOH +1.5 % H2O2 |  | 2.0 | 1.15 | 0.15 | 1.5 | 0.12 | 0.54 | 0.95 | 1.37 | 1.44 | 2.14 | 1 | 0.13 | 6 | 1 | 1 | 1 | 1
Pt-Co/TiO2/g-C3N4 | IrO₂ | 52 | 50 | 0 | 0 | 0 | 0.01 | -0.03 | -1.03 | 0 | 91 | -0.22 | 11 | 1 | 2.95 | 0 | 1:1 | 0 | 20 | nafion solution 5 % | 0 | 15.03 | 0.5 M Na2CO3 +1 % H2O2 |  | 2.0 | 2.18 | 1.83 | 1.51 | 0.12 | 0.54 | 0.95 | 1.37 | 1.44 | 2.14 | 1 | 81.09 | 4 | 1 | 1 | 0 | 1
Pt-Co/TiO2/g-C3N4 | IrO₂ | 49 | 51 | 1 | 0 | 0 | -0.31 | 0.28 | 0.93 | -0.02 | 91 | 0.5 | 10 | 1 | 3.16 | 0 | 1:1 | 0 | 20 | nafion solution 5 % | 0 | 14.82 | 0.5 M Na2CO3 + 0.5 M KOH +1.5 % H2O2 |  | 2.0 | 1.8 | 0.67 | 1.49 | 0.12 | 0.54 | 0.95 | 1.37 | 1.44 | 2.14 | 1 | 82.02 | 6 | 2 | 1 | 1 | 1
Pt-Co-Ni/TiO2/g-C3N4 | IrO₂ | 52 | 25 | 26 | 0 | 0 | 0.18 | 0.34 | 1.39 | -0.01 | 82 | 0.02 | 19 | 0 | 6 | 0 | 1:1 | 0 | 20 | Nafion Solution 5% | 0.01 | 20.07 | 0.5 M Na2CO3 +1 % H2O2 |  | 2.0 | 1.26 | 0.19 | 0.98 | 0.12 | 0.54 | 0.95 | 1.37 | 1.44 | 2.14 | 1 | 48.02 | 6 | 1 | 1 | 0 | 1
Co3O4ZrO2 | IrO₂ | 0 | 0 | 0 | 0 | 0 | 99.03 | 1.06 | 0.1 | 0 | 1 | 0 | 0 | 0 | -0.1 | 0 | 0 | AEM- Sustainion X37-68 | 20 | Nafion Solution 0.1 % | 0.49 | 14.8 | 0.5 M CaCO3+O2 |  | 2.0 | 5.75 | 2.87 | 1.49 | 0.12 | 0.54 | 0.95 | 1.37 | 1.44 | 2.14 | 1 | 10.27 | 6 | 0 | 0 | 0 | 0
Ir/g-C3N4 | IrO₂ | 0 | -1 | -1 | 0 | 100 | 0.16 | -0.62 | -0.27 | 0 | -1 | 0 | 100 | -1 | 5 | 0 | 1:3 | 0 | 20 | Nafion Solution 5% | 0 | 10.13 | 1M CaHCO3 |  | 2.0 | 1.53 | 0.8 | 1.52 | 0.12 | 0.54 | 0.95 | 1.37 | 1.44 | 2.14 | 1.57 | 1.38 | 6 | 2 | 0 | 0 | 0
Pt-Co/TiO2/g-C3N4 | NiFeO2 | 48 | 50 | -1 | 0 | 1 | 0.29 | -0.06 | 1.7 | -0.01 | 91 | -1.41 | 10 | -1 | 3.02 | 0 | 1:1 | AEM- Sustainion X37-68 | 20 | Nafion Solution 5% | 0.01 | 14.84 | 0.5 M Na2CO3 + 0.5 M KOH +1 % H2O2 |  | 2.0 | 2.03 | 1.68 | 1.52 | 0.12 | 0.54 | 0.95 | 1.37 | 1.44 | 2.14 | 1 | 80.32 | 4 | 0 | 1 | 1 | 1
Pt-Co/TiO2/g-C3N4 | IrO₂ | 50 | 50 | 0 | 0 | 0 | -0.36 | 0.03 | 0.16 | -0.02 | 91 | 0.7 | 11 | 0 | 3.05 | 0 | 1:2 | AEM- Sustainion X37-177 | 20 | Nafion Solution 5% | 0.49 | 0.57 | 0.5 M Na2CO3 + 0.5 M KOH +1.5 % H2O2 |  | 2.0 | 7.08 | 5.86 | 1.48 | 0 | 0.25 | 0.5 | 0.81 | 1.09 | 1.46 | 0.99 | 79.19 | 6 | 0 | 1 | 1 | 1
Pt-Co-Ni/TiO2/g-C3N4 | iridium_oxide_(iro2) | 50 | 24 | 25 | 0 | 0 | -0.68 | 0.3 | -0.65 | 0 | 79 | -0.36 | 21 | 0 | 6.09 | 0 | 1:1.5 | 0 | 20 | Nafion Solution 5% | -0.02 | 19.91 | 0.5 M Na2CO3 + 0.5 M KOH +0.5 % H2O2 |  | 2.0 | 4.73 | 1.91 | 1.5 | 0.12 | 0.54 | 0.95 | 1.37 | 1.44 | 2.14 | 1 | 52.92 | 6 | 1 | 1 | 1 | 1
40wt%_Pt/C | IrO₂ | 40 | 0 | -1 | 0 | 0 | 0.32 | 0.24 | 0.76 | -0.02 | 2 | -1.45 | -1 | 79 | 0.1 | 0 | 1:1.5 | AEM- Sustainion X37-59 | 20 | Nafion Solution 5% | 0.49 | 24.62 | 0.5 M Na2CO3 + 0.5 M KOH +1.5 % H2O2 |  | 2.0 | 4.25 | 3.72 | 2.51 | 0.04 | 0.51 | 1.5 | 2.73 | 3.96 | 5.31 | 1 | 27 | 6 | 0 | 1 | 1 | 1
Pt-Co/TiO2/g-C3N4 | iridium_oxide_(iro2) | 50 | 51 | 0 | 0 | 0 | -0.21 | 0.32 | -0.85 | 0.01 | 90 | -0.2 | 9 | -1 | 3.1 | 0 | 1:1 | 0 | 20 | Nafion Solution 5% | -0.01 | 14.99 | 0.5 M Na2CO3 + 0.5 M KOH +1.5 % H2O2 |  | 2.0 | 2.24 | 1.59 | 1.51 | 0.12 | 0.54 | 0.95 | 1.37 | 1.44 | 2.14 | 1 | 80.44 | 4 | 1 | 1 | 1 | 1
Ni-Tio2 | IrO₂ | 0 | -1 | 80 | 0 | 0 | -0.21 | -0.41 | -0.7 | 0.01 | 20 | -2.03 | 0 | 1 | 1.44 | 0 | 1:2 | AEM- Sustainion X37-72 | 20 | Nafion Solution 5 % | 0.5 | 25.29 | 0.5 M CaCO3+O2 |  | 2.0 | -0.11 | -0.08 | 1.49 | 0.12 | 0.54 | 0.95 | 1.37 | 1.44 | 2.14 | 1 | 31.6 | 2 | 0 | 0 | 0 | 0
Pt-Ni/TiO2/CeO2 | IrO₂ | 48 | -1 | 51 | 0 | -1 | 0.11 | -0.24 | -0.46 | -0.02 | 11 | 88.19 | 20 | 0 | 3.13 | 0 | 1:1 | AEM- Sustainion X37-208 | 20 | nafion solution 5 % | 0.51 | 0.12 | 0.5 M Na2CO3 +1 M KOH+ IL |  | 2.0 | 11.79 | 6.9 | 0.98 | 0.07 | 0.28 | 0.7 | 1.09 | 1.61 | 1.96 | 1 | 92.31 | 6 | 0 | 1 | 1 | 0
Ir/TiO2/g-C3N4 | IrO₂ | -2 | 0 | 1 | 0 | 100 | -0.31 | 0.53 | -0.13 | -0.01 | 82 | 0.53 | -1 | -1 | 5.09 | 0 | 1:4 | 0 | 20 | Nafion Solution 5% | -0.02 | 9.69 | 0.5 M Na2CO3 + 0.5 M KOH +1.5 % H2O2 |  | 2.0 | 0.88 | -0.02 | 1.5 | 0.12 | 0.54 | 0.95 | 1.37 | 1.44 | 2.14 | 1.58 | 0.74 | 6 | 2 | 1 | 1 | 1
Pt-rTiO | NiFeO2 | 101 | 0 | 0 | 0 | 0 | 0.32 | -0.03 | -0.06 | 0.02 | 100 | 0.07 | 0 | 0 | 9.93 | 0 | 0 | AEM- Sustainion X37-183 | 20 | Nafion Solution 5% | 0.52 | 0.52 | 0.5 M Na2CO3 +1 % H2O2 |  | 2.0 | 0.45 | 0.21 | 1 | 0.11 | 0.29 | 0.88 | 1.42 | 1.73 | 1.88 | 1 | 88.64 | 3 | 0 | 1 | 0 | 1
Pt-Co/TiO2/g-C3N4 | IrO₂ | 79 | 21 | 0 | 0 | 1 | 0.03 | -0.48 | -0.44 | 0.02 | 82 | 0.93 | 21 | 1 | 3.04 | 0 | 0 | AEM- Sustainion X37-217 | 20 | Nafion Solution 5% | 0.51 | 0.29 | 0.5 M Na2CO3 + 0.5 M KOH +1.5 % H2O2 |  | 2.0 | 5.54 | 4.16 | 1.48 | 0.52 | 1.21 | 2 | 2.76 | 3.64 | 4.42 | 1 | 81.8 | 4 | 0 | 1 | 1 | 1
Carbon Paper | NiFeO2 | 0 | 0 | 0 | 0 | 0 | 0 | -0.4 | 0.23 | -0.02 | 2 | 0.73 | 0 | 99 | -0.06 | 0 | 1:1 | 0 | 20 | Nafion Solution 5% | 0.01 | 0.29 | 0.5 M Na2CO3 + 0.5 M KOH +0.5 % H2O2 |  | 2.0 | 0.12 | -0.12 | 1.51 | 0.12 | 0.54 | 0.95 | 1.37 | 1.44 | 2.14 | 1 | 19.59 | 6 | 0 | 1 | 1 | 1
Carbon Paper | IrO₂ | 0 | 0 | 0 | 0 | 0 | -0.41 | 0.54 | 0.57 | -0.01 | 0 | -0.21 | -1 | 98 | -0.05 | 0 | 0 | AEM- Sustainion X37-53 | 20 | Nafion Solution 5% | 0.5 | 0.42 | 0.5 M Na2CO3 + 0.5 M KOH +1.5 % H2O2 |  | 2.0 | -0.21 | 0.01 | 2.03 | 0.18 | 0.49 | 0.99 | 1.56 | 2.33 | 3.17 | 0.99 | 13.71 | 4 | 0 | 1 | 1 | 1
Pd-Ni/CeO2 | IrO₂ | -1 | -1 | 0 | 0 | -1 | -0.13 | 0.04 | -0.16 | 0.01 | 0 | 99.78 | 0 | 2 | 0.11 | 0 | 0 | AEM- Sustainion X37-201 | 20 | Nafion Solution 5% | 0.5 | 1.04 | 0.5 M Na2CO3 +1 % H2O2 |  | 2.0 | 13.88 | 14.09 | 0.78 | 0.11 | 0.43 | 0.84 | 1.3 | 1.65 | 2.11 | 1 | 86.91 | 6 | 0 | 1 | 0 | 1
Pt-Pd/TiO2/g-C3N4 | IrO₂ | 69 | 1 | 0 | 30 | 0 | -0.21 | 0.25 | -0.19 | 0 | 78 | 2.14 | 20 | 0 | 4.96 | 0 | 1:2 | 0 | 20 | Nafion Solution 5% | -0.02 | 5.08 | 0.5 M Na2CO3 + 1 M KOH +1.5 % H2O2 |  | 2.0 | 0.94 | 0.06 | 1.5 | 0.12 | 0.54 | 0.95 | 1.37 | 1.44 | 2.14 | 1 | 1.06 | 6 | 1 | 1 | 1 | 1
Ni-Tio2 | IrO₂ | 0 | 49 | 49 | 0 | 0 | 0 | 0.06 | 0.1 | 1.49 | 81 | -0.08 | 20 | -1 | 4.99 | 0 | 1:1 | 0 | 20 | nafion solution 5 % | -0.01 | -0.15 | Buffer+1 M KCL + 8 % Biocatalyst |  | 2.0 | 2.02 | 1.23 | 1.5 | 0.12 | 0.54 | 0.95 | 1.37 | 1.44 | 2.14 | 1 | 67.01 | 6 | 1 | 0 | 0 | 0
Pt-Ni/TiO2/CeO2 | IrO₂ | 52 | 0 | 49 | 0 | -1 | -0.1 | -0.21 | -0.7 | 0.01 | 22 | 79.97 | 20 | 0 | 3 | 0 | 1:1 | AEM- Sustainion X37-204 | 20 | nafion solution 5 % | 0.8 | 1.07 | 0.5 M Na2CO3 + 0.5 M KOH +1.5 % H2O2 |  | 2.0 | 10.5 | 11.41 | 0.99 | 0.27 | 0.71 | 1.13 | 1.57 | 1.96 | 2.56 | 0.99 | 92.02 | 6 | 0 | 1 | 1 | 1
Pt-Pd/TiO2/g-C3N4 | IrO₂ | 88 | 1 | 10 | 10 | 0 | -0.5 | 0.08 | -0.72 | 0 | 80 | 0.99 | 20 | 1 | 5.08 | 0 | 1:1 | AEM- Sustainion X37-161 | 20 | Nafion Solution 5% | 0.79 | 1.08 | 0.5 M Na2CO3 + 1 M KOH +1.5 % H2O2 |  | 2.0 | 7.81 | 6.08 | 1.5 | 0.51 | 0.68 | 0.82 | 0.98 | 1.04 | 1.41 | 1 | 92.35 | 4 | 0 | 1 | 1 | 1
Carbon Paper | IrO₂ | 32 | 71 | 1 | 0 | -1 | -0.1 | 0.02 | -0.11 | -0.02 | 81 | 1.98 | 21 | 1 | 3.02 | 0 | 1:2 | AEM- Sustainion X37-230 | 20 | Nafion Solution 5% | 0.52 | 0.9 | 0.5 M Na2CO3 + 0.5 M KOH +1.5 % H2O2 |  | 2.0 | 1.53 | 1.83 | 1.5 | 0.1 | 0.77 | 2.34 | 4.41 | 6.58 | 8.53 | 1 | 80.34 | 2 | 0 | 1 | 1 | 1
Pt-Co/TiO2/g-C3N4 | IrO₂ | 69 | 30 | 0 | 0 | 0 | 0.08 | -0.07 | 1.28 | 0 | 80 | -0.39 | 19 | 1 | 2.95 | 0 | 1:1 | AEM- Sustainion X37-218 | 20 | Nafion Solution 5% | 0.49 | 0.51 | 0.5 M Na2CO3 + 0.5 M KOH +1.5 % H2O2 |  | 2.0 | 9.89 | 6.92 | 1.52 | 0.53 | 1.32 | 2.12 | 2.98 | 3.72 | 4.48 | 1 | 81.34 | 6 | 0 | 1 | 1 | 1
Pt-Ni/TiO2/g-C3N4 | IrO₂ | 50 | 0 | 49 | 0 | 0 | -0.25 | 0.15 | 0.34 | 1.51 | 80 | 0.15 | 20 | 0 | 3.03 | 0 | 1:1 | AEM- Sustainion X37-139 | 20 | Nafion Solution 5 % | 0.79 | 0.96 | 0.5 M Na2CO3 + 0.5 M KOH +1 % H2O2 |  | 2.0 | 7.81 | 5.64 | 1 | 0.12 | 0.45 | 0.84 | 1.16 | 1.5 | 1.88 | 1 | 66.21 | 6 | 0 | 1 | 1 | 1
Pt/TiO2 | IrO₂ | 99 | -1 | 0 | 0 | -1 | 0.3 | -0.28 | 0.61 | 0 | 80 | 0 | 19 | -1 | 4.99 | 0 | 1.5 | AEM- Sustainion X37-94 | 20 | Nafion Solution 5% | 0.5 | 0.69 | 0.5 M Na2CO3 + 0.5 M KOH +1.5 % H2O2 |  | 2.0 | 5.07 | 3.72 | 0.8 | 0.7 | 0.81 | 0.86 | 0.94 | 0.98 | 1 | 1 | 57.07 | 6 | 0 | 1 | 1 | 1
Carbon Paper | IrO₂ | 0 | 0 | 0 | 0 | 0 | -0.4 | 0.05 | 1.38 | 0.02 | -4 | 0.06 | 1 | 100 | -0.04 | 0 | 1:1 | AEM- Sustainion X37-52 | 20 | Nafion Solution 5% | 0.49 | 0.83 | 0.5 M Na2CO3 + 0.5 M KOH +1.5 % H2O2 |  | 2.0 | 1.32 | 0.74 | 1.03 | 0.27 | 0.84 | 1.99 | 3.51 | 5.05 | 6.68 | 1.01 | 16.15 | 6 | 0 | 1 | 1 | 1
Pt-Co/TiO2/g-C3N4 | IrO₂ | 79 | 19 | 0 | 0 | 0 | -0.15 | 0.17 | 0.74 | -0.01 | 80 | 0.88 | 20 | 0 | 3 | 0 | 1:2 | AEM- Sustainion X37-217 | 20 | Nafion Solution 5% | 0.5 | 0.65 | 0.5 M Na2CO3 + 0.5 M KOH +1.5 % H2O2 |  | 2.0 | 5.72 | 4.23 | 1.51 | 0.51 | 1.22 | 1.98 | 2.72 | 3.56 | 4.41 | 1 | 83.09 | 4 | 1 | 1 | 1 | 1
Pd-Ni/CeO2 | IrO₂ | 0 | 0 | 0 | 0 | 0 | -0.25 | 0.05 | 0.31 | 0 | -3 | 100.54 | 0 | -1 | 0.06 | 0 | 0 | AEM- Sustainion X37-202 | 20 | Nafion Solution 5% | 0.5 | 0.37 | 0.5 M Na2CO3 +1 % H2O2 |  | 2.0 | 12.14 | 11.51 | 0.78 | 0.1 | 0.33 | 0.61 | 0.88 | 1.26 | 1.44 | 1 | 85.53 | 6 | 1 | 1 | 0 | 1
Ni/g-C3N4 | IrO₂ | 0 | -1 | 89 | 0 | 0 | -0.38 | 0.58 | 0.49 | -0.03 | -2 | 0.55 | 10 | 1 | 5.05 | 0 | 1:1 | 0 | 20 | Nafion Solution 5 % | 0 | 24.65 | 0.5 M Na2CO3 + 0.5 M KOH +1.5 % H2O2 |  | 2.0 | 0.29 | 0.31 | 1.51 | 0.12 | 0.54 | 0.95 | 1.37 | 1.44 | 2.14 | 0.99 | 29.77 | 6 | 1 | 1 | 1 | 1
Pt-Co/TiO2/g-C3N4 | IrO₂ | 49 | 50 | 0 | 0 | 0 | -0.33 | 0.04 | 0.57 | 0 | 89 | -0.11 | 9 | 0 | 2.97 | 0 | 1:1 | AEM- Sustainion X37-125 | 20 | Nafion Solution 5% | 0.5 | 1.28 | 0.5 M Na2CO3 + 0.5 M KOH +1.5 % H2O2 |  | 2.0 | 6.7 | 4.94 | 1.5 | 0.01 | 0.08 | 0.25 | 0.36 | 0.47 | 0.68 | 1.01 | 79.53 | 6 | 0 | 1 | 1 | 1
40wt%_Pt/C | IrO₂ | 40 | 1 | 0 | 0 | 0 | 0.01 | -0.07 | -0.45 | 0 | 0 | -0.83 | 1 | 80 | -0.02 | 0 | 1:2 | AEM- Sustainion X37-59 | 20 | Nafion Solution 5% | 0.51 | 24.76 | 0.5 M Na2CO3 +1 % H2O2 |  | 2.0 | 3.99 | 4.15 | 2.5 | 0.04 | 0.54 | 1.48 | 2.71 | 3.9 | 5.12 | 1 | 28.36 | 6 | 0 | 1 | 0 | 1
Pd-Ni/CeO2 | IrO₂ | 0 | 0 | 1 | 0 | 1 | 0.04 | 0.74 | -0.65 | 0 | 0 | 100.13 | 1 | 0 | 0.1 | 0 | 0 | AEM- Sustainion X37-194 | 20 | Nafion Solution 5% | 0.8 | 1.19 | 0.5 M Na2CO3 +1 % H2O2 |  | 2.0 | 13.54 | 12.17 | 1.01 | 0.19 | 2 | 3.84 | 5.73 | 7.49 | 9.36 | 1 | 86.25 | 6 | 0 | 1 | 0 | 1
Ir/g-C3N4 | IrO₂ | -1 | 1 | -1 | 0 | 100 | 0.05 | 0.21 | -0.23 | -0.02 | -1 | 0 | 99 | 0 | 4.96 | 0 | 1:3 | 0 | 20 | Nafion Solution 5% | 0 | 10.14 | 0.5 M Na2CO3 + 0.5 M KOH +1.5 % H2O2 |  | 2.0 | 1.73 | 0.99 | 1.51 | 0.12 | 0.54 | 0.95 | 1.37 | 1.44 | 2.14 | 1.57 | -0.51 | 6 | 2 | 1 | 1 | 1
Pt-Co-Ni/TiO2/g-C3N4 | IrO₂ | 80 | 10 | 10 | 0 | 0 | 0.12 | 0.79 | -0.37 | -0.02 | 81 | -0.71 | 20 | -2 | 5.93 | 0 | 1:1.5 | 0 | 20 | Nafion Solution 5% | 0 | 20.02 | 0.5 M Na2CO3 + 0.5 M KOH +1 % H2O2 |  | 2.0 | 3.69 | 2.73 | 1.5 | 0.12 | 0.54 | 0.95 | 1.37 | 1.44 | 2.14 | 1 | 59.76 | 6 | 1 | 1 | 1 | 1
Tio2/g-C3N4 | NiFeO2 | 0 | 0 | -1 | 0 | 0 | -0.07 | -0.38 | -0.09 | 0.01 | -2 | 100.53 | 0 | 0 | -0.04 | 0 | 0 | AEM- Sustainion X37-196 | 20 | Nafion Solution 5% | 0.79 | 1.13 | 0.5 M Na2CO3 +1 % H2O2 |  | 2.0 | 13.56 | 10.06 | 0 | 0.04 | 0.66 | 1.7 | 2.76 | 3.92 | 4.81 | 1 | 85.08 | 4 | 0 | 1 | 0 | 1
Pt/TiO2 | IrO₂ | 99 | 1 | 0 | 0 | 0 | 0.01 | 0.34 | 0.16 | 0 | 79 | -0.13 | 20 | 0 | 5.03 | 0 | 1:2 | AEM- Sustainion X37-96 | 20 | Nafion Solution 5% | 0.5 | 0.67 | 1 M KOH |  | 2.0 | 5.42 | 4.13 | 1.49 | 0.74 | 0.86 | 0.89 | 0.96 | 0.98 | 1.04 | 0.99 | 58.63 | 8 | 0 | 0 | 1 | 0
Ni-Co/TiO2/g-C3N4 | IrO₂ | 2 | 50 | 49 | 0 | 0 | 0.25 | -0.1 | 0.29 | 1.5 | 81 | -1.47 | 21 | -1 | 5.06 | 0 | 1:1 | 0 | 20 | nafion solution 5 % | 0 | 0.07 | Buffer+1 M KCL + 8 % Biocatalyst |  | 2.0 | 2.34 | 1.34 | 1.51 | 0.12 | 0.54 | 0.95 | 1.37 | 1.44 | 2.14 | 1 | 67.1 | 6 | 1 | 0 | 0 | 0
Pt-Co/Graphite | RuO₂ | 49 | 50 | 1 | 0 | 0 | -0.12 | 0.05 | 0.23 | -0.01 | -1 | 0.79 | 1 | 100 | 7.91 | 0 | 1:2 | AEM- Sustainion X37-161 | 20 | Nafion Solution 5% | 1 | 1.07 | 0.5 M Na2CO3 + 0.5 M KOH +1.5 % H2O2 |  | 2.0 | 6.13 | 5.12 | 1.01 | 0.12 | 0.18 | 0.63 | 1.14 | 1.61 | 2.2 | 1.01 | 54.79 | 4 | 0 | 1 | 1 | 1
Pt-rTiO2 | IrO₂ | 99 | 0 | -1 | 0 | 0 | -0.07 | 1.28 | 0.91 | -0.02 | 81 | 0.73 | 20 | 0 | 5.02 | 0 | 1.5 | AEM- Sustainion X37-96 | 20 | Nafion Solution 5% | 0.5 | 1.03 | 1 M KOH |  | 2.0 | 5.55 | 4.13 | 1.49 | 0.74 | 0.85 | 0.92 | 0.93 | 1.11 | 0.95 | 1.01 | 58.72 | 8 | 0 | 0 | 1 | 0
Pd-Ni/CeO2 | IrO₂ | 0 | -1 | 0 | 0 | 0 | -0.08 | -0.47 | 0.4 | 0 | -1 | 99.7 | 0 | 0 | -0.06 | 0 | 0 | 0 | 20 | Nafion Solution 5% | 0.49 | 0.52 | 0.5 M Na2CO3 +1 % H2O2 |  | 2.0 | 5.29 | 4.69 | 0.8 | 0.32 | 0.69 | 1.05 | 1.48 | 1.77 | 2.3 | 1 | 85.18 | 6 | 1 | 1 | 0 | 1
Co/TiO2 | IrO₂ | -2 | 99 | 0 | 0 | 0 | 0.13 | 0.01 | 0.69 | -0.02 | 81 | -0.18 | 1 | -1 | 5 | 0 | 1:1 | AEM- Sustainion X37-84 | 20 | Nafion Solution 5% | 0.49 | 0.84 | 0.5 M Na2CO3 + 0.5 M KOH +1.5 % H2O2 |  | 2.0 | 3.06 | 1.97 | 1.51 | 0.03 | 0.13 | 0.2 | 0.38 | 0.52 | 0.52 | 1.58 | 44.45 | 6 | 0 | 1 | 1 | 1
Pt-Pd/TiO2/g-C3N4 | IrO₂ | 89 | -1 | 9 | 10 | 0 | 0.02 | 0.82 | 1.04 | 0 | 80 | -0.54 | 20 | -1 | 4.88 | 0 | 1:1 | AEM- Sustainion X37-174 | 20 | Nafion Solution 5% | 0.79 | 1.54 | 0.5 M Na2CO3 + 1 M KOH +1.5 % H2O2 |  | 2.0 | 7.85 | 6.18 | 1.49 | 0.5 | 0.67 | 0.82 | 0.98 | 1.11 | 1.26 | 1 | 92.2 | 4 | 1 | 1 | 1 | 1
Pt-Co-Ni/TiO2/g-C3N4 | IrO₂ | 50 | 25 | 25 | 0 | 0 | 0.68 | 0.12 | -1.01 | 0.02 | 80 | 1.85 | 21 | 0 | 6.06 | 0 | 1:1 | 0 | 20 | Nafion Solution 5% | 0.01 | 20.31 | 0.5 M Na2CO3 + 0.5 M KOH +1.5 % H2O2 |  | 2.0 | 1.54 | -0.07 | 1.02 | 0.12 | 0.54 | 0.95 | 1.37 | 1.44 | 2.14 | 1 | 49.55 | 6 | 1 | 1 | 1 | 1
Ni/g-C3N4 | IrO₂ | 0 | -1 | 89 | 0 | 1 | 0.26 | -0.42 | -0.17 | 0.01 | -1 | 0.07 | 10 | 0 | 5.02 | 0 | 1:1 | 0 | 20 | Nafion Solution 5 % | -0.01 | 24.57 | 1M CaHCO3 |  | 2.0 | 0.23 | 0.17 | 1.5 | 0.12 | 0.54 | 0.95 | 1.37 | 1.44 | 2.14 | 1 | 29.96 | 6 | 1 | 0 | 0 | 0
Pt/TiO2/g-C3N4 | IrO₂ | 100 | 0 | 0 | 0 | 0 | -0.09 | 0.45 | 0.07 | 0.01 | 81 | 1.14 | 20 | 0 | 2.95 | 0 | 1:1 | 0 | 20 | Nafion Solution 5% | -0.01 | 14.41 | 0.5 M Na2CO3 + 0.5 M KOH +1.5 % H2O2 |  | 2.0 | 3.94 | 3.88 | 2.48 | 0.12 | 0.54 | 0.95 | 1.37 | 1.44 | 2.14 | 1 | 73.71 | 8 | 2 | 1 | 1 | 1
Tio2/g-C3N4 | IrO₂ | -1 | 1 | 1 | 0 | 0 | -0.19 | 0 | -0.29 | 0 | 51 | -0.37 | 50 | 0 | -0.03 | 0 | 1:1 | AEM- Sustainion X37-81 | 20 | Nafion Solution 5% | 0.48 | 1.44 | 0.5 M Na2CO3 + 0.5 M KOH +1.5 % H2O2 |  | 2.0 | 0.09 | -0.08 | 1.5 | 0.33 | 1.01 | 1.88 | 2.62 | 3.54 | 4.48 | 1 | 28.09 | 6 | 0 | 1 | 1 | 1
Pt-Co/TiO2/g-C3N4 | IrO₂ | 50 | 49 | 0 | 0 | -1 | 0.37 | 0.16 | -0.19 | -0.01 | 89 | 0.18 | 10 | 1 | 2.99 | 0 | 1:1 | AEM- Sustainion X37-228 | 20 | Nafion Solution 5% | 0.5 | 1.55 | 0.5 M Na2CO3 +1.5 % H2O2 |  | 2.0 | 12.24 | 9.69 | 1.51 | 0.09 | 0.56 | 2.02 | 4.15 | 6.45 | 8.73 | 1 | 80.58 | 4 | 0 | 1 | 0 | 1
Pt/TiO2 | IrO₂ | -1 | 0 | 0 | 0 | 0 | 0.02 | -0.36 | 0.3 | -0.01 | 3 | -0.1 | -1 | 99 | 0.09 | 0 | 1:1 | AEM- Sustainion X37-53 | 20 | Nafion Solution 5% | 0.51 | -0.02 | 0.5 M Na2CO3 + 0.5 M KOH +1.5 % H2O2 |  | 2.0 | 0.03 | -0.16 | 2 | 0.2 | 0.55 | 1.04 | 1.51 | 2.29 | 3.2 | 1 | 15.21 | 4 | 0 | 1 | 1 | 1
Pt-Co/TiO2/g-C3N4 | IrO₂ | 50 | 50 | 0 | 0 | 0 | 0.21 | -0.09 | -0.26 | -0.01 | 90 | 1.72 | 10 | -1 | 3.07 | 0 | 1:1 | 0 | 20 | Nafion Solution 5% | -0.01 | 15.36 | 0.5 M Na2CO3 +1 % H2O2 |  | 2.0 | 2.83 | 2.23 | 1.53 | 0.12 | 0.54 | 0.95 | 1.37 | 1.44 | 2.14 | 1 | 78.56 | 6 | 1 | 1 | 0 | 1
Pt-Co/TiO2/g-C3N4 | IrO₂ | 49 | 50 | 0 | 0 | 0 | 0.01 | 0.24 | 0.86 | 0 | 89 | -1.67 | 10 | -1 | 3.07 | 0 | 1:1 | 0 | 20 | Nafion Solution 5% | 0.01 | 20.36 | 0.5 M Na2CO3 + 0.5 M KOH +1.5 % H2O2 |  | 2.0 | 1.09 | 0.85 | 1.46 | 0.12 | 0.54 | 0.95 | 1.37 | 1.44 | 2.14 | 1 | 79.91 | 6 | 1 | 1 | 1 | 1
Pt-Co/TiO2/g-C3N4 | IrO₂ | 49 | 51 | 0 | 0 | 0 | 0.34 | -0.48 | 1.2 | -0.01 | 92 | -0.17 | 11 | -1 | 3 | 0 | 1:2 | AEM- Sustainion X37-122 | 20 | Nafion Solution 5% | 0.51 | 1.36 | 0.5 M Na2CO3 + 0.5 M KOH +1.5 % H2O2 |  | 2.0 | 7.51 | 5.47 | 1.5 | 0.01 | 0.22 | 0.49 | 0.79 | 1.19 | 1.5 | 1 | 79.25 | 6 | 0 | 1 | 1 | 1
Pt-Co/TiO2/g-C3N4 | IrO₂ | 51 | 50 | 0 | 0 | 0 | -0.11 | 0.39 | -0.67 | 0.02 | 90 | -0.04 | 10 | -1 | 2.87 | 0 | 1:1 | AEM- Sustainion X37-96 | 20 | Nafion Solution 5% | 0.49 | 0.07 | 0.5 M Na2CO3 + 0.5 M KOH +1.5 % H2O2 |  | 2.0 | 5.83 | 3.25 | 1.03 | 0 | 0.15 | 0.37 | 0.54 | 0.82 | 1.01 | 1.01 | 80.72 | 6 | 1 | 1 | 1 | 1
10%_Palladium | IrO₂ | 8 | 1 | -1 | 0 | 0 | 0.12 | 0.37 | 0.31 | 0.01 | -1 | 0.27 | -1 | 91 | 4.89 | 0 | 1:2 | AEM- Sustainion X37-211 | 20 | Nafion Solution 5% | 0.49 | 1 | 0.5 M Na2CO3 + 0.5 M KOH +1 % H2O2 |  | 2.0 | 3.81 | 2.98 | 2.01 | 0.11 | 0.61 | 1.66 | 2.97 | 4.38 | 5.81 | 1 | 28.95 | 6 | 0 | 1 | 1 | 1
Ni-Co/TiO2/g-C3N4 | IrO₂ | 0 | 50 | 50 | 0 | 0 | 0.8 | 0.51 | -0.15 | 1.49 | 86 | 0.98 | 10 | 0 | 4.89 | 0 | 1:1 | AEM- Sustainion X37-132 | 20 | nafion solution 5 % | 0.8 | 1.39 | 0.5 M Na2CO3 + 0.5 M KOH +1.5 % H2O2 |  | 2.0 | 8.22 | 5.97 | 1 | 0.1 | 0.43 | 0.76 | 1.1 | 1.34 | 1.82 | 1 | 69.52 | 6 | 0 | 1 | 1 | 1
Ni-Tio2 | IrO₂ | 1 | 0 | 80 | 0 | 0 | 0.06 | -0.82 | 0.09 | 0 | 18 | -0.31 | 0 | 2 | 1.52 | 0 | 1:2 | AEM- Sustainion X37-72 | 20 | Nafion Solution 5 % | 0.48 | 25.19 | 0.5 M CaCO3+O2 |  | 2.0 | -0.12 | 0.1 | 1.52 | 0.12 | 0.54 | 0.95 | 1.37 | 1.44 | 2.14 | 1 | 31.82 | 2 | 0 | 0 | 0 | 0
Pt-Co/TiO2/g-C3N4 | IrO₂ | 49 | 49 | -1 | 0 | 0 | -0.07 | -0.53 | 0.1 | 0 | 93 | -1.57 | 10 | 0 | 2.92 | 0 | 1:1 | AEM- Sustainion X37-221 | 20 | Nafion Solution 5% | 0.8 | 1.18 | 0.5 M Na2CO3 +1.5 % H2O2 |  | 2.0 | 5.28 | 1.53 | 1.48 | 0.01 | 0.15 | 0.31 | 0.64 | 0.81 | 0.9 | 1 | 79.29 | 6 | 0 | 1 | 0 | 1
Pt-Ni/Graphene oxide | RuO₂ | 50 | 0 | 50 | 0 | -1 | 0.07 | -0.87 | -0.53 | -0.02 | -2 | 0.39 | 0 | 0 | 7.9 | 0 | 1:1 | AEM- Sustainion X37-170 | 20 | Nafion Solution 5% | 0.5 | 1.23 | 0.5 M Na2CO3 + 1 M KOH +1.5 % H2O2 |  | 2.0 | 8.77 | 6.25 | 1.49 | 0.03 | 0.35 | 0.79 | 1.36 | 1.87 | 2.6 | 1 | 64.75 | 8 | 0 | 1 | 1 | 1
40wt%_Pt/C | IrO₂ | 38 | 0 | 0 | 0 | 0 | 0.47 | 0.18 | 0.01 | 0.02 | 3 | 0.84 | 0 | 80 | 0.02 | 0 | 1:1 | AEM- Sustainion X37-58 | 20 | Nafion Solution 5% | 0.49 | 30.32 | 0.5 M Na2CO3 + 0.5 M KOH +1 % H2O2 |  | 2.0 | 3.76 | 3.05 | 1.99 | 0.13 | 0.63 | 1.68 | 2.97 | 4.43 | 5.81 | 1 | 28 | 6 | 0 | 1 | 1 | 1
Pt-Co/TiO2/g-C3N4 | RuO₂ | 50 | 49 | -1 | 0 | 0 | 0.18 | 0.14 | -0.56 | 0.02 | 91 | -0.83 | 11 | 0 | 2.99 | 0 | 1:1 | 0 | 20 | Nafion Solution 5% | 0.01 | 15.05 | 0.5 M Na2CO3 + 0.5 M KOH +1 % H2O2 |  | 2.0 | 3.02 | 2.17 | 1.5 | 0.12 | 0.54 | 0.95 | 1.37 | 1.44 | 2.14 | 1 | 78.87 | 6 | 1 | 1 | 1 | 1
Pt-Ni/Graphene oxide | RuO₂ | 81 | 1 | 20 | 0 | 0 | 0.5 | -0.2 | -1.25 | 0 | 2 | 0.49 | 0 | 0 | 8.08 | 0 | 1:1 | AEM- Sustainion X37-168 | 20 | Nafion Solution 5% | 0.5 | 0.78 | 1 M KOH +1.5 % H2O2 |  | 2.0 | 3.95 | 1.37 | 1.48 | 0.41 | 1.04 | 1.85 | 2.86 | 3.82 | 4.8 | 1 | 87.29 | 4 | 0 | 0 | 1 | 1
Ru-Ti/NG | IrO₂ | 0 | 0 | 0 | 0 | 0 | -0.04 | 70.47 | 0.16 | 0 | 0 | 1.69 | 0 | 0 | 4.85 | 0 | 1:1 | 0 | 20 | nafion solution 5 % | 0 | 19.85 | 0.5 M Na2CO3 + 0.5 M KOH +1.5 % H2O2 |  | 2.0 | 1.67 | 0.17 | 1 | 0.16 | 0.56 | 1.02 | 1.62 | 2.06 | 2.46 | 1 | 88.01 | 6 | 2 | 1 | 1 | 1
Pt-Co/TiO2/g-C3N4 +Biocatalyst 2% | IrO₂ | 51 | 50 | 1 | 0 | 0 | 0.29 | 0.42 | 0.83 | 1.5 | 80 | 0 | 19 | 0 | 4.91 | 0 | 1:5 | 0 | 20 | nafion solution 5 % | 0 | 9.87 | Buffer+1 M KCL |  | 2.0 | 2.03 | 1.36 | 1.5 | 0.12 | 0.54 | 0.95 | 1.37 | 1.44 | 2.14 | 1 | 66.37 | 6 | 1 | 0 | 0 | 0
Pt-Co/TiO2/g-C3N4 | IrO₂ | 50 | 50 | 0 | 0 | 0 | 0.35 | -0.66 | 0.18 | 0.02 | 90 | -0.49 | 11 | -1 | 3 | 0 | 1:1 | AEM- Sustainion X37-220 | 20 | Nafion Solution 5% | 0.5 | 0.15 | 0.5 M Na2CO3 + 0.5 M KOH +1.5 % H2O2 |  | 2.0 | 6.47 | 4.2 | 1.5 | 0 | 0.15 | 0.28 | 0.56 | 0.78 | 0.94 | 1 | 81.6 | 6 | 0 | 1 | 1 | 1
Pt/TiO2 | IrO₂ | 100 | 0 | 0 | 0 | 0 | -0.24 | -0.03 | -0.24 | -0.02 | 80 | 1.7 | 19 | 0 | 3 | 0 | 1:1 | AEM- Sustainion X37-91 | 20 | Nafion Solution 5% | 0.49 | 0.62 | 0.5 M Na2CO3 + 1 % H2O2 |  | 2.0 | -0.06 | -0.07 | 1.01 | 0.07 | 0.28 | 0.49 | 0.73 | 1.04 | 1.11 | 1.57 | 54.99 | 2 | 0 | 1 | 0 | 1
Pt-Co/TiO2/g-C3N4 | IrO₂ | 50 | 51 | 0 | 0 | -1 | -0.67 | 0.55 | 0.04 | 0 | 88 | -0.83 | 11 | 2 | 2.95 | 0 | 1:1 | AEM- Sustainion X37-219 | 20 | Nafion Solution 5% | 0.5 | 0.81 | 0.5 M Na2CO3 + 0.5 M KOH +1.5 % H2O2 |  | 2.0 | 4.82 | 3.85 | 1.5 | 0.58 | 1.32 | 2.31 | 3.11 | 4.25 | 5.22 | 1 | 82.49 | 6 | 0 | 1 | 1 | 1
Pt-Co/TiO2/g-C3N4 | IrO₂ | 81 | 20 | 1 | 0 | 0 | 0.73 | -0.92 | 0.34 | -0.01 | 82 | 0.23 | 20 | 0 | 2.94 | 0 | 1:2 | AEM- Sustainion X37-217 | 20 | Nafion Solution 5% | 0.49 | 0.57 | 0.5 M Na2CO3 + 0.5 M KOH +1.5 % H2O2 |  | 2.0 | 5.37 | 4.16 | 1.51 | 0.52 | 1.23 | 2.06 | 2.9 | 3.48 | 4.21 | 1 | 83.17 | 4 | 0 | 1 | 1 | 1
Pt-Co/TiO2 | RuO₂ | 50 | 50 | 0 | 0 | 0 | -0.36 | 0.13 | 0.21 | -0.01 | 102 | 1.77 | 0 | 1 | 7.81 | 0 | 1:2 | AEM- Sustainion X37-165 | 20 | Nafion Solution 5% | 0.51 | 0.03 | 0.5 M Na2CO3 + 0.5 M KOH +1.5 % H2O2 |  | 2.0 | 2.23 | 1.7 | 0.99 | 0.12 | 0.16 | 0.61 | 1.09 | 1.7 | 2.14 | 0.99 | -1.06 | 2 | 0 | 1 | 1 | 1
Pt-Ni/TiO2/CeO2 | IrO₂ | 50 | 0 | 50 | 0 | 0 | 0.16 | -0.58 | 0.33 | 0.01 | 10 | 90.55 | 20 | 1 | 3.01 | 0 | 1:1 | AEM- Sustainion X37-207 | 20 | nafion solution 5 % | 0.48 | 0.58 | 0.5 M Na2CO3 +1 M KOH+ IL |  | 2.0 | 12.81 | 6.97 | 0.99 | 0.11 | 0.46 | 0.89 | 1.41 | 1.83 | 2.25 | 1 | 90.51 | 6 | 0 | 1 | 1 | 0
Ru/graphene | RuO₂ | 1 | -1 | 1 | 0 | 0 | -0.05 | 99.64 | 100.16 | 0.02 | 2 | 0.67 | -1 | -1 | 8.01 | 0 | 1:1 | 0 | 20 | nafion solution 5 % | 0.02 | 20.03 | 0.5 M Na2CO3 + 0.5 M KOH +1.5 % H2O2 |  | 2.0 | 2.06 | 1.78 | 2.49 | 0.13 | 0.52 | 0.86 | 1.33 | 1.85 | 2.13 | 1.01 | 87.2 | 6 | 2 | 1 | 1 | 1
Pt-Pd/TiO2/g-C3N4 | IrO₂ | 60 | 1 | 1 | 40 | 1 | 0 | 0 | 0 | 0 | 99 | -1.2 | 0 | 0 | 2.89 | 0 | 1:2 | AEM- Sustainion X37-216 | 20 | Nafion Solution 5% | 0.81 | 1.56 | 0.5 M KOH +1.5 % H2O2 |  | 2.0 | 4.67 | 3.15 | 0.99 | 0.04 | 0.4 | 0.78 | 1.23 | 1.57 | 1.84 | 1 | 80.51 | 6 | 0 | 0 | 1 | 1
Co3O4ZrO2 | IrO₂ | 0 | 1 | 0 | 0 | 0 | 100.4 | 0.11 | -0.75 | 0.03 | -2 | -0.22 | -1 | -1 | -0.04 | 0 | 1:1 | AEM- Sustainion X37-69 | 20 | Nafion Solution 0.1 % | 0.5 | 0.72 | 0.5 M CaCO3+O2 |  | 2.0 | 5.22 | 3.17 | 1 | 0.12 | 0.54 | 0.95 | 1.37 | 1.44 | 2.14 | 1 | 10.25 | 6 | 0 | 0 | 0 | 0
Pt/TiO2 | RuO₂ | 50 | 50 | 0 | 0 | 0 | 0.31 | -0.3 | 1.31 | 0.01 | 89 | 0.17 | 10 | 0 | 2.88 | 0 | 1:1 | 0 | 20 | Nafion Solution 5% | -0.02 | 19.6 | 0.5 M Na2CO3 + 0.5 M KOH +1.5 % H2O2 |  | 2.0 | 2.49 | 1.81 | 1.99 | 0.12 | 0.54 | 0.95 | 1.37 | 1.44 | 2.14 | 1 | 79.45 | 6 | 1 | 1 | 1 | 1
Pd-Ni/CeO2 | IrO₂ | 0 | 1 | -1 | 0 | 0 | 0.1 | -0.16 | -0.9 | -0.03 | 3 | 100.28 | 0 | 0 | -0.08 | 0 | 0 | AEM- Sustainion X37-191 | 20 | Nafion Solution 5% | 0.99 | 0.92 | 0.5 M Na2CO3 +1 % H2O2 |  | 2.0 | 14.27 | 11.3 | 1 | 0.2 | 0.62 | 1.19 | 1.77 | 2.4 | 2.77 | 1 | 86 | 6 | 0 | 1 | 0 | 1
Pt-Pd/TiO2/g-C3N4 | RuO₂ | 70 | -1 | -1 | 30 | 0 | -0.1 | -0.23 | 0.78 | 0.01 | 81 | -0.54 | 20 | 0 | 4.96 | 0 | 1:2 | AEM- Sustainion X37-169 | 20 | Nafion Solution 5% | 0 | 4.63 | 0.5 M Na2CO3 + 1 M KOH +1.5 % H2O2 |  | 2.0 | 0.99 | 0.02 | 1.51 | 0.12 | 0.54 | 0.95 | 1.37 | 1.44 | 2.14 | 1 | 0.01 | 6 | 2 | 1 | 1 | 1
Pd-Ni/CeO2 | IrO₂ | 0 | 0 | -1 | -1 | 0 | 0.09 | -1.41 | -0.45 | -0.03 | 0 | 101.8 | 0 | 0 | 0.07 | 0 | 1:2 | AEM- Sustainion X37-192 | 20 | Nafion Solution 5% | 1.01 | 1.13 | 0.5 M Na2CO3 +1 % H2O2 |  | 2.0 | 10.53 | 8.99 | 0.99 | 0.17 | 0.58 | 0.96 | 1.48 | 1.91 | 2.48 | 1 | 85.89 | 6 | 0 | 1 | 0 | 1
Carbon Paper | IrO₂ | -1 | 0 | 0 | 0 | 0 | 0.01 | 0.3 | 0.44 | 0 | 1 | 0.55 | 0 | 99 | -0.05 | 0 | 1:1 | AEM- Sustainion X37-54 | 20 | Nafion Solution 5% | 0.49 | 0.29 | 0.5 M Na2CO3 + 0.5 M KOH +1.5 % H2O2 |  | 2.0 | 0.06 | 0.05 | 1.98 | 0.03 | 0.27 | 0.94 | 1.77 | 2.61 | 3.47 | 1.01 | 19.7 | 6 | 0 | 1 | 1 | 1
Pt-Pd/TiO2/g-C3N4 | IrO₂ | 50 | -1 | 0 | 50 | 0 | 0.17 | -0.39 | -0.17 | 0 | 79 | -0.45 | 21 | 0 | 4.97 | 0 | 1:1 | AEM- Sustainion X37-175 | 20 | Nafion Solution 5% | 0.49 | 1.12 | 0.5 M Na2CO3 + 1 M KOH +1.5 % H2O2 |  | 2.0 | 7.42 | 4.98 | 1.5 | 0.52 | 1.52 | 2.47 | 3.53 | 4.4 | 5.42 | 1.01 | 91.37 | 4 | 0 | 1 | 1 | 1
Ni-Co/TiO2/g-C3N4 | IrO₂ | 3 | 50 | 50 | 0 | -1 | -0.25 | 0.76 | 0.35 | 1.49 | 78 | -0.47 | 20 | 2 | 4.99 | 0 | 1:1 | 0 | 20 | nafion solution 5 % | 0 | -0.36 | Buffer+1 M KCL + 8 % Biocatalyst |  | 2.0 | 2.19 | 1.12 | 1.5 | 0.12 | 0.54 | 0.95 | 1.37 | 1.44 | 2.14 | 1 | 68.4 | 6 | 0 | 0 | 0 | 0
Pt-Ni/TiO2/CeO2 | IrO₂ | 50 | 1 | 49 | 1 | 0 | 0.22 | 0.38 | -0.26 | 0.01 | 11 | 89.34 | 20 | 0 | 2.99 | 0 | 1:1 | AEM- Sustainion X37-207 | 20 | nafion solution 5 % | 0.5 | 0.67 | 0.5 M Na2CO3 +1 M KOH+ IL |  | 2.0 | 12.82 | 6.94 | 1.01 | 0.1 | 0.46 | 0.88 | 1.34 | 1.84 | 2.14 | 1 | 92.27 | 6 | 0 | 1 | 1 | 0
Co/TiO2 | IrO₂ | 1 | 99 | 0 | 0 | 0 | -0.44 | -0.13 | 0.29 | 0 | 79 | -1.4 | 1 | 0 | 4.93 | 0 | 1:1 | AEM- Sustainion X37-84 | 20 | Nafion Solution 5% | 0.51 | 0.23 | 0.5 M Na2CO3 + 0.5 M KOH +1.5 % H2O2 |  | 2.0 | 3.07 | 1.94 | 1.47 | 0.03 | 0.14 | 0.2 | 0.27 | 0.41 | 0.49 | 1.57 | 44.04 | 6 | 0 | 1 | 1 | 1
Pt-Co/TiO2/g-C3N4 | IrO₂ | 50 | 49 | 0 | 0 | 0 | 0.15 | 0.3 | 0.02 | 0 | 93 | 1.1 | 10 | 0 | 2.92 | 0 | 1:1 | AEM- Sustainion X37-222 | 20 | Nafion Solution 5% | 0.49 | 0.23 | 0.5 M Na2CO3 +1 % H2O2 |  | 2.0 | 3.03 | 2.1 | 1.47 | 0 | 0.14 | 0.34 | 0.6 | 0.89 | 1.1 | 1.01 | 79.23 | 6 | 1 | 1 | 0 | 1
Pt-Co/TiO2/g-C3N4 | IrO₂ | 51 | 50 | 0 | 0 | 1 | 0.44 | -0.05 | 0.07 | -0.01 | 90 | -0.62 | 10 | 2 | 2.99 | 0 | 1:1 | AEM- Sustainion X37-221 | 20 | Nafion Solution 5% | 0.8 | 0.59 | 0.5 M Na2CO3 + 0.5 M KOH +1.5 % H2O2 |  | 2.0 | 5.19 | 1.48 | 1.52 | 0.01 | 0.16 | 0.34 | 0.6 | 0.79 | 1.08 | 1.01 | 80.6 | 6 | 0 | 1 | 1 | 1
Pt/TiO2 | IrO₂ | 101 | 1 | 1 | 0 | 0 | -0.21 | 0.37 | 0.38 | 0.03 | 79 | 0.51 | 20 | 0 | 4.98 | 0 | 1:2 | AEM- Sustainion X37-95 | 20 | Nafion Solution 5% | 0.51 | 1.06 | 0.5 M KOH |  | 2.0 | 5.97 | 4.99 | 1.03 | 0.74 | 0.86 | 0.97 | 0.97 | 0.95 | 1.03 | 0.99 | 51.3 | 8 | 0 | 0 | 1 | 0
Ni-Co/TiO2/g-C3N4 | IrO₂ | 0 | 49 | 51 | 0 | 0 | -0.19 | -0.07 | -0.22 | 1.5 | 81 | 0.26 | 21 | 0 | 4.93 | 0 | 1:1 | 0 | 20 | nafion solution 5 % | 0 | 0.5 | Buffer+1 M KCL + 8 % Biocatalyst |  | 2.0 | 2.19 | 1.19 | 1.52 | 0.12 | 0.54 | 0.95 | 1.37 | 1.44 | 2.14 | 1 | 67.74 | 6 | 1 | 0 | 0 | 0
Pt/TiO2/g-C3N4 | IrO₂ | 101 | 0 | -1 | 0 | 0 | -0.06 | -0.27 | -0.16 | -0.01 | 81 | 0.1 | 21 | -1 | 3.17 | 0 | 1:2 | 0 | 20 | Nafion Solution 5% | 0.02 | 15.13 | 0.5 M Na2CO3 + 0.5 M KOH +1.5 % H2O2 |  | 2.0 | 4.08 | 3.75 | 2.51 | 0.12 | 0.54 | 0.95 | 1.37 | 1.44 | 2.14 | 1 | 72.46 | 8 | 2 | 1 | 1 | 1
Pt-Ru/TiO2 | RuO₂ | 70 | 1 | 0 | 0 | 1 | 0.14 | 29.94 | -0.23 | -0.01 | 102 | 0.05 | -1 | 0 | 5.1 | 0 | 1:1 | 0 | 20 | nafion solution 5 % | -0.01 | 19.75 | .5 M Na2CO3 + 0.5 M KOH +1.5 % H2O2 |  | 2.0 | 1.82 | 1.53 | 0.99 | 0.12 | 0.54 | 0.95 | 1.37 | 1.44 | 2.14 | 1 | 79.7 | 6 | 1 | 1 | 1 | 1
20%_platinum | RuO₂ | 20 | 1 | 0 | 0 | 0 | 0.32 | -0.01 | -0.13 | -0.02 | 1 | 0.19 | -1 | 0 | 0.01 | 0 | 0 | AEM- Sustainion X37-187 | 20 | Nafion Solution 5% | 0.48 | 0.67 | 0.5 M Na2CO3 +1 % H2O2 |  | 2.0 | 2.04 | 1.23 | 1.01 | 0.06 | 0.08 | 0.1 | 0.13 | 0.21 | 0.32 | 1 | 90.87 | 2 | 0 | 1 | 0 | 1
Pd-Ni/CeO2 | IrO₂ | 0 | -2 | 0 | 0 | 0 | -0.36 | 0.79 | 0.29 | 0.03 | -1 | 101.43 | -1 | 0 | -0.05 | 0 | 0 | AEM- Sustainion X37-201 | 20 | Nafion Solution 5% | 0.49 | 0.65 | 0.5 M Na2CO3 +1 % H2O2 |  | 2.0 | 13.99 | 14.32 | 0.79 | 0.12 | 0.45 | 0.82 | 1.26 | 1.59 | 1.96 | 1 | 86.01 | 6 | 0 | 1 | 0 | 1
40wt%_Pt/C | IrO₂ | 38 | -1 | 0 | 0 | 0 | 0.3 | 0.97 | -0.4 | 0.02 | 2 | -0.21 | 0 | 81 | 0 | 0 | 1:2 | AEM- Sustainion X37-58 | 20 | Nafion Solution 5% | 0.48 | 30.02 | 1M CaHCO3 |  | 2.0 | 3.84 | 3.07 | 1.99 | 0.12 | 0.6 | 1.66 | 2.97 | 4.45 | 5.79 | 1 | 26.66 | 6 | 0 | 0 | 0 | 0
Pt-Ni/TiO2/g-C3N4 | IrO₂ | 50 | 1 | 50 | 0 | 0 | -0.17 | 0 | -0.68 | 1.51 | 80 | 2.28 | 19 | 1 | 5.11 | 0 | 1:2 | AEM- Sustainion X37-64 | 20 | nafion solution 5 % | -0.01 | 19.75 | 1 M Buffer+1 M KCL +30 ml Biocatalyst |  | 2.0 | 1.98 | 1.59 | 2.49 | 0.12 | 0.54 | 0.95 | 1.37 | 1.44 | 2.14 | 1 | 67.11 | 6 | 1 | 0 | 0 | 0
Pt-Ru/g-C3N4 | IrO₂ | 79 | 1 | 1 | 0 | 0 | 0.21 | 19.16 | 0.44 | -0.02 | -1 | 0.31 | 100 | -1 | 5.96 | 0 | 1:2 | 0 | 20 | Nafion Solution 5% | 0 | 19.89 | 0.5 M Na2CO3 + 0.5 M KOH +1.5 % H2O2 |  | 2.0 | 2.84 | 2.03 | 1.99 | 0.12 | 0.54 | 0.95 | 1.37 | 1.44 | 2.14 | 1.01 | 74.37 | 6 | 1 | 1 | 1 | 1
Pt-Ru/g-C3N4 | IrO₂ | 92 | -1 | 0 | 0 | 0 | -0.25 | 10.42 | 0.54 | 0 | -1 | -0.42 | 100 | -1 | 6.11 | 0 | 1:2 | 0 | 20 | Nafion Solution 5% | 0 | 20.33 | Buffer+1 M KCL |  | 2.0 | 2.05 | 1.81 | 1.52 | 0.12 | 0.54 | 0.95 | 1.37 | 1.44 | 2.14 | 1 | 93.95 | 8 | 1 | 0 | 0 | 0
Pt-Co/TiO2/g-C3N4 | IrO₂ | 49 | 51 | -1 | 0 | 0 | 0.25 | -0.07 | 0.56 | -0.02 | 90 | -0.53 | 9 | 0 | 3.14 | 0 | 1:1 | 0 | 20 | Nafion Solution 5% | -0.01 | 29.59 | 0.5 M Na2CO3 + 0.5 M KOH +1.5 % H2O2 |  | 2.0 | 6.71 | 5.71 | 1.51 | 0.12 | 0.54 | 0.95 | 1.37 | 1.44 | 2.14 | 1 | 80.17 | 8 | 1 | 1 | 1 | 1
Pt-Co/Graphite | RuO₂ | 81 | 20 | 0 | 0 | 0 | 0.13 | 0 | -0.64 | -0.01 | -1 | 0.85 | 1 | 101 | 8.03 | 0 | 1:2 | AEM- Sustainion X37-162 | 20 | Nafion Solution 5% | 1 | 1.13 | 0.5 M Na2CO3 + 0.5 M KOH +1.5 % H2O2 |  | 2.0 | 8.14 | 6.16 | 1.02 | 0.18 | 0.56 | 1 | 1.37 | 1.65 | 1.86 | 1 | 82.09 | 4 | 0 | 1 | 1 | 1
Ni/g-C3N4 | IrO₂ | -2 | 0 | 81 | 0 | 0 | 0.89 | 0.64 | 0.07 | 0.01 | -2 | -1.45 | 20 | 0 | 5.09 | 0 | 0 | 0 | 20 | Nafion Solution 5 % | 0 | 19.96 | 1M CaHCO3 |  | 2.0 | 3.32 | 1.01 | 1.51 | 0.12 | 0.54 | 0.95 | 1.37 | 1.44 | 2.14 | 1.01 | 30.64 | 6 | 1 | 0 | 0 | 0
Ti/NG | IrO₂ | 0 | 1 | 0 | 0 | 101 | -0.48 | -0.26 | -0.47 | -0.03 | 81 | -0.51 | 0 | 0 | 5.05 | 0 | 1:4 | 0 | 20 | Nafion Solution 5% | 0 | 10.26 | 0.5 M Na2CO3 + 0.5 M KOH +1.5 % H2O2 |  | 2.0 | 0.87 | -0.03 | 1.5 | 0.12 | 0.54 | 0.95 | 1.37 | 1.44 | 2.14 | 1.57 | -1.3 | 6 | 1 | 1 | 1 | 1
Pt/TiO2 | IrO₂ | 101 | 0 | -1 | 0 | -1 | 0.2 | 0.61 | -0.66 | -0.01 | 79 | -0.42 | 20 | 0 | 3.05 | 0 | 1:1 | AEM- Sustainion X37-124 | 20 | nafion solution 5% | 0.49 | 1.38 | 0.5 M Na2CO3 +1 % H2O2 |  | 2.0 | -0.02 | -0.09 | 1 | 0.07 | 0.31 | 0.49 | 0.72 | 0.94 | 1.11 | 1.57 | 54.94 | 2 | 0 | 1 | 0 | 1
Pt/Graphite | IrO₂ | 99 | 1 | 0 | 0 | 0 | -0.31 | -0.76 | 75.36 | 0.03 | -2 | -0.87 | 0 | 0 | 0.07 | 0 | 1:1 | AEM- Sustainion X37-66 | 20 | Nafion Solution 5% | 0.5 | 0.34 | 0.5 M Na2CO3 + 0.5 M KOH +1.5 % H2O2 |  | 2.0 | 5.22 | 1.12 | 1.99 | 0.04 | 0.32 | 0.63 | 0.87 | 1.08 | 1.45 | 1 | 42.27 | 8 | 0 | 1 | 1 | 1
Ni-Tio2 | IrO₂ | -1 | 1 | 80 | 0 | 0 | 0.02 | -0.09 | -0.33 | 0 | 19 | 2.24 | 0 | 0 | 1.46 | 0 | 1:1 | AEM- Sustainion X37-71 | 20 | Nafion Solution 5 % | 0.5 | 0.93 | 0.5 M CaCO3+O2 |  | 2.0 | 0.8 | 0.21 | 1.5 | 0.12 | 0.54 | 0.95 | 1.37 | 1.44 | 2.14 | 1.01 | 32 | 4 | 0 | 0 | 0 | 0
Pt-Co/Graphite | RuO₂ | 51 | 51 | 1 | 0 | 0 | 0.08 | 0.04 | 0.06 | 0 | 0 | 0.68 | 1 | 99 | 7.99 | 0 | 1:2 | AEM- Sustainion X37-161 | 20 | Nafion Solution 5% | 0.99 | 1.01 | 0.5 M Na2CO3 + 0.5 M KOH +1.5 % H2O2 |  | 2.0 | 6.09 | 5.37 | 0.98 | 0.11 | 0.21 | 0.59 | 1.13 | 1.68 | 1.97 | 1 | 54.16 | 4 | 0 | 1 | 1 | 1
Pt-Pd/TiO2/g-C3N4 | IrO₂ | 48 | 1 | 0 | 50 | 0 | 0.07 | -0.23 | 0.27 | -0.01 | 80 | -2.04 | 21 | 0 | 5.05 | 0 | 1:1 | AEM- Sustainion X37-218 | 20 | Nafion Solution 5% | 0.5 | 1.11 | 0.5 M Na2CO3 + 1 M KOH +1.5 % H2O2 |  | 2.0 | 7.2 | 5.19 | 1.49 | 0.52 | 1.51 | 2.48 | 3.48 | 4.45 | 5.33 | 0.99 | 91.33 | 4 | 2 | 1 | 1 | 1
Pt-Ni/TiO2/g-C3N4 | IrO₂ | 50 | 0 | 49 | 0 | 0 | -0.63 | -0.15 | -1.3 | 1.49 | 83 | -0.35 | 19 | 0 | 4.93 | 0 | 1:1 | 0 | 20 | nafion solution 5 % | 0 | 19.68 | 0.5 M Na2CO3 + 0.5 M KOH +0.5 % H2O2 |  | 2.0 | 2.06 | 1.04 | 1.49 | 0.12 | 0.54 | 0.95 | 1.37 | 1.44 | 2.14 | 1 | 68.07 | 6 | 1 | 1 | 1 | 1
Tio2/g-C3N4 | IrO₂ | 1 | 0 | 0 | 0 | 0 | -0.12 | -0.29 | 0.54 | 0 | 90 | 0.11 | 10 | 0 | 0.1 | 0 | 1:1 | AEM- Sustainion X37-83 | 20 | Nafion Solution 5% | 0.51 | 1 | 0.5 M Na2CO3 + 0.5 M KOH +1.5 % H2O2 |  | 2.0 | 1.13 | 0.07 | 1.49 | 0.02 | 0.08 | 0.13 | 0.12 | 0.32 | 0.24 | 1.57 | 26.72 | 6 | 0 | 1 | 1 | 1
Pt-Co/TiO2/g-C3N4 | IrO₂ | 49 | 49 | 0 | 0 | 1 | -0.34 | -0.14 | 0.62 | 0.03 | 89 | -0.68 | 10 | 0 | 2.94 | 0 | 1:2 | AEM- Sustainion X37-177 | 20 | Nafion Solution 5% | 0.49 | 1.42 | 0.5 M Buffer+1 M KCL +30 ml Biocatalyst |  | 2.0 | 7.37 | 5.87 | 1.5 | 0.01 | 0.22 | 0.51 | 0.74 | 1.05 | 1.33 | 1 | 78.63 | 6 | 0 | 0 | 0 | 0
Pt/TiO2 | IrO₂ | 100 | 0 | 0 | 0 | 0 | 0.45 | 0.57 | 0.23 | -0.03 | 78 | -0.63 | 20 | -1 | 4.98 | 0 | 1.5 | AEM- Sustainion X37-95 | 20 | Nafion Solution 5% | 0.5 | 0.72 | 0.5 M KOH |  | 2.0 | 5.82 | 5.02 | 1 | 0.75 | 0.9 | 0.95 | 0.97 | 1.07 | 1.17 | 0.99 | 53.96 | 8 | 0 | 0 | 1 | 0
Pt-Pd/TiO3 | IrO₂ | 60 | 1 | 1 | 40 | 0 | 0 | 0 | 0 | 0 | 100 | -0.84 | 0 | 0 | 3.04 | 0 | 1:1 | AEM- Sustainion X37-216 | 20 | Nafion Solution 5% | 0.79 | 0.55 | 0.5 M Na2CO3 + 1 M KOH +1.5 % H2O2 |  | 2.0 | 4.45 | 3.1 | 0.99 | 0.03 | 0.39 | 0.79 | 1.22 | 1.54 | 1.83 | 1 | 81.74 | 6 | 0 | 1 | 1 | 1
Pt/TiO2 | IrO₂ | 101 | 0 | 0 | 0 | 0 | 0.38 | -0.71 | -0.83 | -0.01 | 80 | -0.46 | 20 | 1 | 5.02 | 0 | 1:1 | AEM- Sustainion X37-92 | 20 | nafion solution 5% | 0.5 | 0.64 | 0.5 M Na2CO3 + 1 % H2O2 |  | 2.0 | 4.64 | 3.21 | 0.79 | 0.12 | 0.34 | 0.55 | 0.83 | 1.02 | 1.31 | 1.57 | 59.67 | 6 | 0 | 1 | 0 | 1
Pt-Co/TiO2/g-C3N4 +Biocatalyst 2% | IrO₂ | 50 | 50 | -1 | 0 | 0 | -0.01 | -0.63 | 0.02 | 1.48 | 79 | 0 | 21 | 0 | 5.04 | 0 | 1:5 | 0 | 20 | nafion solution 5 % | 0.01 | 9.84 | Buffer+1 M KCL |  | 2.0 | 1.88 | 1.22 | 1.49 | 0.12 | 0.54 | 0.95 | 1.37 | 1.44 | 2.14 | 1 | 66.38 | 6 | 1 | 0 | 0 | 0
10%_Palladium | IrO₂ | 10 | 0 | 0 | 0 | 1 | -0.37 | 0.66 | 1 | 0 | -2 | -1.27 | 0 | 92 | 5 | 0 | 1:3 | AEM- Sustainion X37-211 | 20 | Nafion Solution 5% | 0.49 | 1.24 | 0.5 M Na2CO3 + 0.5 M KOH +1 % H2O2 |  | 2.0 | 3.86 | 2.97 | 1.99 | 0.11 | 0.63 | 1.64 | 3 | 4.44 | 5.74 | 0.99 | 28.13 | 6 | 0 | 1 | 1 | 1
Ni-Tio2 | IrO₂ | 2 | 0 | 90 | 0 | 0 | -0.38 | 0.55 | -0.53 | 0.01 | 11 | 0.84 | 0 | -1 | 1.53 | 0 | 1:1 | AEM- Sustainion X37-70 | 20 | Nafion Solution 5 % | 0.52 | 0.78 | 0.5 M CaCO3+O2 |  | 2.0 | 0.15 | 0.11 | 1.5 | 0.12 | 0.54 | 0.95 | 1.37 | 1.44 | 2.14 | 1 | 32.36 | 2 | 0 | 0 | 0 | 0
Pt-Co/TiO2/g-C3N4 | IrO₂ | 48 | 50 | 1 | 0 | 1 | 0.02 | 0.2 | 0.43 | 0.02 | 90 | 0.85 | 10 | 0 | 2.93 | 0 | 1:1 | AEM- Sustainion X37-229 | 20 | Nafion Solution 5% | 0.99 | 0.54 | 0.5 M Na2CO3 + 0.5 M KOH +1.5 % H2O2 |  | 2.0 | 10.77 | 7.89 | 1.49 | 0.13 | 0.74 | 2.18 | 4.23 | 6.39 | 8.59 | 1 | 79.64 | 8 | 0 | 1 | 1 | 1
Pt-Co/TiO2/g-C3N4- Cyle 2 | IrO₂ | 51 | 50 | -1 | 0 | 0 | 0.14 | -0.39 | 0.6 | 0.02 | 91 | 1.15 | 10 | 2 | 3.06 | 0 | 1:2 | 0 | 20 | Nafion Solution 5% | 0 | 14.93 | 0.5 M Na2CO3 + 0.5 M KOH +1.5 % H2O2 |  | 2.0 | 6.49 | 3.12 | 1.49 | 0.12 | 0.54 | 0.95 | 1.37 | 1.44 | 2.14 | 1 | 80.7 | 6 | 1 | 1 | 1 | 1
Pt-Co/TiO2/g-C3N4 | IrO₂ | 49 | 50 | 0 | 0 | 0 | -0.31 | 0.23 | -0.42 | -0.01 | 88 | 0.27 | 11 | -1 | 3.08 | 0 | 1:2 | AEM- Sustainion X37-178 | 20 | Nafion Solution 5% | 0.99 | 0.73 | 0.5 M Na2CO3 + 0.5 M KOH +1.5 % H2O2 |  | 2.0 | 8.43 | 4.93 | 0.98 | 0.01 | 0.08 | 0.16 | 0.35 | 0.48 | 0.75 | 1.01 | 80.25 | 6 | 0 | 1 | 1 | 1
Pt-Co/TiO2/g-C3N4 +Biocatalyst 2% | RuO₂ | 49 | 51 | 1 | 0 | 1 | 0.16 | -0.1 | -0.65 | 2.02 | 81 | 1.65 | 21 | -1 | 4.9 | 0 | 0 | 0 | 20 | Nafion Solution 5 % | 0.01 | 10.03 | Buffer+1 M KCL |  | 2.0 | 1.6 | 1.1 | 1.5 | 0.12 | 0.54 | 0.95 | 1.37 | 1.44 | 2.14 | 1 | 68.47 | 6 | 1 | 0 | 0 | 0
Pt-Ni/TiO2/g-C3N4 | IrO₂ | 51 | 1 | 49 | 1 | 0 | 0.18 | -0.19 | 0 | 1.5 | 79 | -0.74 | 21 | -1 | 3.04 | 0 | 1:1 | AEM- Sustainion X37-142 | 20 | nafion solution 5 % | 0.52 | 0.54 | 0.5 M Na2CO3 + 0.5 M KOH +1 % H2O2 |  | 2.0 | 1.99 | 1.11 | 2 | 0.07 | 0.3 | 0.56 | 0.87 | 1.28 | 1.6 | 1 | 68.12 | 6 | 0 | 1 | 1 | 1
Pt-Co-Ni/TiO2/g-C3N4 | IrO₂ | 1 | 0 | 0 | 0 | 0 | -0.78 | -0.06 | -0.41 | -0.01 | 0 | 99.61 | -1 | 2 | 0 | 0 | 0 | AEM- Sustainion X37-193 | 20 | Nafion Solution 5% | 0.5 | 0.95 | 0.5 M Na2CO3 +1 % H2O2 |  | 2.0 | 13 | 10.72 | 1.02 | 0.11 | 0.91 | 2 | 3 | 4.16 | 5.33 | 1 | 85.93 | 6 | 0 | 1 | 0 | 1
Pt-Co/TiO2/g-C3N4 +Biocatalyst 2% | RuO₂ | 50 | 50 | -1 | 0 | 0 | 0.55 | -0.46 | 0.18 | 1.99 | 79 | 0.25 | 20 | 0 | 5.03 | 0 | 1:5 | 0 | 20 | nafion solution 5 % | 0 | 9.97 | 0.5 M Na2CO3 + 0.5 M KOH +1.5 % H2O2 |  | 2.0 | 1.65 | 1.12 | 1.49 | 0.12 | 0.54 | 0.95 | 1.37 | 1.44 | 2.14 | 1.01 | 65.33 | 6 | 1 | 1 | 1 | 1
Pt-Co/TiO2/g-C3N4 | IrO₂ | 48 | 50 | -1 | 0 | 0 | 0.09 | -0.25 | -0.83 | -0.01 | 91 | 0.36 | 10 | 1 | 2.98 | 0 | 1:1 | AEM- Sustainion X37-221 | 20 | Nafion Solution 5% | 0.81 | 0.88 | 0.5 M Na2CO3 +1.5 % H2O2 |  | 2.0 | 5.23 | 1.48 | 1.51 | 0.02 | 0.13 | 0.35 | 0.54 | 0.82 | 1.19 | 1 | 79.89 | 6 | 0 | 1 | 0 | 1
Pt-Co/TiO2/g-C3N4 | IrO₂ | 49 | 50 | -1 | 0 | 0 | -0.08 | 0.15 | 0.85 | 0 | 90 | 0.25 | 9 | -1 | 2.97 | 0 | 1:1 | 0 | 20 | Nafion Solution 5% | 0.01 | 20.07 | 0.5 M Na2CO3 + 0.5 M KOH +1.5 % H2O2 |  | 2.0 | 1.2 | 0.77 | 1.49 | 0.12 | 0.54 | 0.95 | 1.37 | 1.44 | 2.14 | 1 | 78.4 | 6 | 1 | 1 | 1 | 1
Ir/TiO2/g-C3N4 | IrO₂ | 1 | 1 | 1 | 0 | 100 | -0.59 | 0.57 | -0.01 | 0 | 77 | -0.36 | 1 | 0 | 5.06 | 0 | 1:4 | 0 | 20 | Nafion Solution 5% | 0 | 9.74 | 0.5 M Na2CO3 + 0.5 M KOH +1.5 % H2O2 |  | 2.0 | 1.06 | 0.24 | 1.51 | 0.12 | 0.54 | 0.95 | 1.37 | 1.44 | 2.14 | 1.57 | -0.16 | 6 | 2 | 1 | 1 | 1
Pt/Graphite | IrO₂ | 101 | -1 | 0 | 0 | -1 | -0.46 | -0.35 | 74.66 | 0 | 1 | 0.47 | 0 | 0 | 0.05 | 0 | 1:1 | AEM- Sustainion X37-62 | 20 | Nafion Solution 5% | 0.52 | -0.15 | 0.5 M Na2CO3 + 0.5 M KOH +1.5 % H2O2 |  | 2.0 | 3.16 | 2.88 | 1.01 | 0.15 | 0.46 | 0.71 | 1.01 | 1.3 | 1.74 | 1 | 41.07 | 6 | 0 | 1 | 1 | 1
20%_platinum | IrO₂ | 20 | 0 | 1 | 0 | 0 | 0.1 | 0.16 | 0.27 | 0.01 | -1 | 0 | -1 | 0 | -0.02 | 0 | 0 | AEM- Sustainion X37-122 | 20 | Nafion Solution 5% | 0.81 | 0.31 | 1 M Buffer+1 M KCL +30 ml Biocatalyst |  | 2.0 | 10.07 | 7.68 | 0.98 | 0.05 | 0.11 | 0.15 | 0.13 | 0.25 | 0.39 | 1 | 81.99 | 4 | 0 | 0 | 0 | 0
Pt/TiO2/g-C3N4 | IrO₂ | 102 | 0 | -1 | 0 | 0 | -0.02 | -0.56 | -0.24 | 0.01 | 78 | -0.5 | 20 | 0 | 2.12 | 0 | 1:1 | 0 | 20 | Nafion Solution 5% | 0.03 | 4.88 | 0.5 M Na2CO3 + 0.5 M KOH +1.5 % H2O2 |  | 2.0 | 0.04 | 0.09 | 1.51 | 0.12 | 0.54 | 0.95 | 1.37 | 1.44 | 2.14 | 1 | 63.73 | 4 | 1 | 1 | 1 | 1
Pt-Co/TiO2/g-C3N4 | IrO₂ | 52 | 51 | 0 | 0 | 0 | -0.01 | -0.48 | -0.42 | 0.02 | 92 | -0.19 | 10 | 1 | 2.86 | 0 | 1:1 | AEM- Sustainion X37-220 | 20 | nafion solution 5 % | 0.5 | 0.19 | 0.5 M Na2CO3 + 0.5 M KOH +1.5 % H2O2 |  | 2.0 | 5.96 | 4.07 | 1.5 | 0.01 | 0.13 | 0.3 | 0.47 | 0.68 | 0.96 | 1 | 80.06 | 6 | 0 | 1 | 1 | 1
10%_Palladium | IrO₂ | 10 | 1 | 0 | 0 | -1 | -0.1 | -0.85 | -0.23 | -0.01 | 2 | 0.38 | 1 | 90 | 4.92 | 0 | 1:1 | AEM- Sustainion X37-211 | 20 | Nafion Solution 5% | 0.52 | 1.11 | 0.5 M Na2CO3 + 0.5 M KOH +1 % H2O2 |  | 2.0 | 3.78 | 3.11 | 2 | 0.12 | 0.62 | 1.64 | 2.93 | 4.49 | 5.76 | 1 | 29.23 | 6 | 0 | 1 | 1 | 1
Ru-Ti/NG | RuO₂ | -1 | 1 | 0 | 0 | 0 | -0.22 | 49.36 | -0.74 | 0.01 | 0 | -0.64 | -1 | 0 | 5.09 | 0 | 1:1 | 0 | 20 | nafion solution 5 % | -0.01 | 19.9 | 0.5 M Na2CO3 + 1 M KOH +1.5 % H2O2 |  | 2.0 | 6.81 | 4.75 | 0.99 | 0.19 | 0.63 | 1.11 | 1.71 | 2.29 | 2.9 | 1 | 88.62 | 6 | 2 | 1 | 1 | 1
Ru/graphene | IrO₂ | -1 | 0 | 0 | 0 | 0 | 0.2 | 98.97 | 100.1 | 0.01 | 1 | 0.74 | 0 | -1 | 7.86 | 0 | 1:1 | 0 | 20 | nafion solution 5 % | 0.01 | 19.8 | 0.5 M Na2CO3 + 0.5 M KOH +1.5 % H2O2 |  | 2.0 | 1.96 | 1.93 | 2.5 | 0.12 | 0.5 | 0.86 | 1.44 | 1.82 | 2.19 | 1 | 87.25 | 6 | 0 | 1 | 1 | 1
Tio2/g-C3N4 | RuO₂ | 0 | 0 | 0 | 0 | 0 | -0.16 | 0.02 | 0.58 | -0.02 | 83 | 0 | 20 | -1 | 0.09 | 0 | 1:1 | 0 | 20 | Nafion Solution 5 % | -0.01 | 24.93 | 1 M KOH +1.5 % H2O2 |  | 2.0 | 0 | -0.07 | 2.01 | 0.12 | 0.54 | 0.95 | 1.37 | 1.44 | 2.14 | 1 | 24.48 | 2 | 1 | 0 | 1 | 1
Pt-Co/TiO2/g-C3N4 | IrO₂ | 50 | 49 | 0 | 0 | 0 | 0.32 | -0.6 | -0.13 | 0.01 | 91 | 1.61 | 11 | 1 | 3.21 | 0 | 1:1 | AEM- Sustainion X37-221 | 20 | Nafion Solution 5% | 0.8 | 0.55 | 0.5 M Na2CO3 +1.5 % H2O2 |  | 2.0 | 5.04 | 1.57 | 1.49 | 0.02 | 0.14 | 0.33 | 0.48 | 0.77 | 1.12 | 1 | 79.96 | 6 | 0 | 1 | 0 | 1
Ni-Co/TiO2/g-C3N4 | IrO₂ | -1 | 51 | 50 | 0 | 0 | -0.25 | 0.12 | 0.1 | 1.5 | 89 | 0.24 | 10 | -1 | 5.1 | 0 | 1:1 | AEM- Sustainion X37-132 | 20 | nafion solution 5 % | 0.81 | 1.13 | 0.5 M Na2CO3 + 0.5 M KOH +1.5 % H2O2 |  | 2.0 | 8.13 | 5.98 | 1.01 | 0.09 | 0.4 | 0.78 | 1.18 | 1.37 | 1.67 | 1 | 65.87 | 6 | 0 | 1 | 1 | 1
Pt-Pd/TiO2 | IrO₂ | 72 | 0 | 0 | 30 | 0 | 0.58 | 0.23 | 0.29 | -0.01 | 101 | -0.88 | 0 | 2 | 2.8 | 0 | 1:1 | AEM- Sustainion X37-215 | 20 | Nafion Solution 5% | 0.8 | 0.94 | 0.5 M KOH +1.5 % H2O2 |  | 2.0 | 5.12 | 4.17 | 1.01 | 0.03 | 0.53 | 1.54 | 2.71 | 3.88 | 5.23 | 1.01 | 87.16 | 6 | 0 | 0 | 1 | 1
Pt/Graphite | IrO₂ | 100 | -1 | 0 | 0 | 0 | 0.26 | -0.01 | 75.14 | 0.02 | 0 | -0.87 | 0 | -1 | -0.02 | 0 | 1:1 | AEM- Sustainion X37-67 | 20 | Nafion Solution 5% | 0.5 | 0.75 | 0.5 M Na2CO3 + 0.5 M KOH +1.5 % H2O2 |  | 2.0 | 3.84 | 1.75 | 1.47 | 0.22 | 0.75 | 2.18 | 4.09 | 6.19 | 8.14 | 1 | 42.12 | 6 | 0 | 1 | 1 | 1
Pt-Co-Ni/TiO2/g-C3N4 | IrO₂ | 79 | 10 | 10 | 0 | 0 | -0.22 | -0.63 | -0.28 | 0 | 80 | 0.1 | 20 | 1 | 5.95 | 0 | 0 | 0 | 20 | Nafion Solution 5% | 0 | 19.73 | 0.5 M Na2CO3 + 0.5 M KOH +1 % H2O2 |  | 2.0 | 4.08 | 2.82 | 1.5 | 0.12 | 0.54 | 0.95 | 1.37 | 1.44 | 2.14 | 1.01 | 61.1 | 6 | 1 | 1 | 1 | 1
Pt-Ru/g-C3N4 | IrO₂ | 90 | -1 | 0 | 0 | 1 | 0.1 | 10.15 | 0.26 | 0.01 | 1 | 0.26 | 100 | -2 | 6.17 | 0 | 1:2 | 0 | 20 | Nafion Solution 5% | -0.01 | 20.34 | 0.5 M Na2CO3 + 0.5 M KOH +1.5 % H2O2 |  | 2.0 | 2.11 | 1.62 | 1.47 | 0.12 | 0.54 | 0.95 | 1.37 | 1.44 | 2.14 | 1 | 94.46 | 8 | 1 | 1 | 1 | 1
Pt/Graphne oxide | RuO₂ | 101 | 0 | 1 | 0 | 0 | 0.13 | -0.32 | -0.21 | -0.02 | 2 | 0 | -1 | 0 | 8.09 | 0 | 1:1 | AEM- Sustainion X37-167 | 20 | Nafion Solution 5% | 0.47 | 0.61 | 1 M KOH +1.5 % H2O2 |  | 2.0 | 3.42 | 2.41 | 1.02 | 0.01 | 0.02 | 0 | -0.05 | 0.13 | 0 | 1.01 | 97.31 | 4 | 0 | 0 | 1 | 1
Pt-Ni/TiO2/g-C3N4 | IrO₂ | 51 | 0 | 49 | 0 | 0 | -0.01 | -0.71 | -0.49 | 1.51 | 80 | -1.79 | 20 | -1 | 3.11 | 0 | 1:2 | AEM- Sustainion X37-165 | 20 | nafion solution 5 % | 0.81 | 0.9 | 0.5 M Na2CO3 + 0.5 M KOH +1 % H2O2 |  | 2.0 | 6.18 | 4.64 | 1.49 | 0.18 | 0.6 | 1.1 | 1.78 | 2.46 | 3.17 | 0.99 | 67.37 | 6 | 0 | 1 | 1 | 1
Pt-Ni/TiO2/g-C3N4 | IrO₂ | 41 | -1 | 0 | 0 | 0 | 0.36 | 0.71 | -0.12 | 0 | 1 | -0.17 | -1 | 80 | 0.04 | 0 | 1:2 | AEM- Sustainion X37-59 | 20 | Nafion Solution 5% | 0.5 | 25.27 | 0.5 M Na2CO3 + 0.5 M KOH +1.5 % H2O2 |  | 2.0 | 4.24 | 4.08 | 2.5 | 0.04 | 0.52 | 1.5 | 2.6 | 4.02 | 5.29 | 1.01 | 27.61 | 6 | 0 | 1 | 1 | 1
20%_platinum | RuO₂ | 19 | 2 | 1 | 0 | 0 | -0.29 | -0.73 | 0.79 | -0.02 | 2 | 0.62 | 0 | 0 | 0.04 | 0 | 1:5 | AEM- Sustainion X37-188 | 20 | Nafion Solution 5% | 0.51 | 0.54 | 0.5 M Na2CO3 +1 % H2O2 |  | 2.0 | 3.89 | 3.35 | 1.01 | 0.05 | 0.08 | 0.16 | 0.17 | 0.31 | 0.17 | 1 | 81.04 | 4 | 0 | 1 | 0 | 1
10%_Palladium | IrO₂ | 10 | 1 | 0 | 0 | -1 | 0.3 | -0.25 | -0.55 | 0.02 | 1 | 0.9 | 0 | 90 | 4.98 | 0 | 1:2 | AEM- Sustainion X37-224 | 20 | Nafion Solution 5% | 0.5 | 1.58 | 0.5 M Na2CO3 + 0.5 M KOH +1.5 % H2O2 |  | 2.0 | 2.9 | 3.94 | 2.51 | 0.04 | 0.53 | 1.53 | 2.69 | 3.91 | 5.37 | 0.99 | 27.1 | 6 | 0 | 1 | 1 | 1
40wt%_Pt/C | IrO₂ | 40 | 0 | 0 | 0 | 0 | 0 | 0.14 | 0.19 | 0.01 | 0 | 1.44 | 0 | 82 | 0 | 0 | 1.5 | AEM- Sustainion X37-56 | 20 | Nafion Solution 5% | 0.51 | 0.1 | 0.5 M Na2CO3 + 1 % H2O2 |  | 2.0 | 0.05 | -0.08 | 2.02 | 0.12 | 0.54 | 0.95 | 1.37 | 1.44 | 2.14 | 1 | 25.06 | 2 | 0 | 1 | 0 | 1
g-C3N4 | NiFeO2 | 1 | 0 | 1 | 0 | 0 | -0.25 | 0.1 | -0.02 | 0.02 | -1 | 1.86 | 1 | 0 | 2.14 | 0 | 1:1 | AEM- Sustainion X37-222 | 20 | nafion solution 5 % | -0.01 | 5.51 | 0.5 M Na2CO3 + 0.5 M KOH +1.5 % H2O2 |  | 2.0 | 1.99 | 1.18 | 1.51 | 0.14 | 0.54 | 0.99 | 1.43 | 1.86 | 2.35 | 1 | 88.07 | 4 | 2 | 1 | 1 | 1
Pt-Co/TiO2/g-C3N4 | IrO₂ | 50 | 49 | -2 | 0 | 1 | 0.19 | 0.72 | -0.18 | -0.03 | 89 | 0.37 | 10 | 0 | 2.96 | 0 | 1:1 | AEM- Sustainion X37-229 | 20 | Nafion Solution 5% | 1 | 1.05 | 0.5 M Na2CO3 + 0.5 M KOH +1.5 % H2O2 |  | 2.0 | 10.71 | 7.97 | 1.49 | 0.12 | 0.75 | 2.21 | 4.24 | 6.41 | 8.53 | 1 | 80.83 | 8 | 0 | 1 | 1 | 1
Pt/Graphite | IrO₂ | 100 | 0 | 1 | 0 | 0 | 0.06 | -0.2 | 75 | -0.01 | 2 | 0.92 | 0 | -1 | 0.12 | 0 | 1:1 | AEM- Sustainion X37-62 | 20 | nafion solution 5 % | 0.51 | 0.36 | 0.5 M Na2CO3 + 0.5 M KOH +1.5 % H2O2 |  | 2.0 | 3.03 | 2.9 | 0.99 | 0.15 | 0.43 | 0.75 | 1.06 | 1.37 | 1.81 | 1 | 41.49 | 6 | 0 | 1 | 1 | 1
Pt-Co/TiO2/g-C3N4 +Biocatalyst 2% | IrO₂ | 52 | 50 | 0 | 0 | -1 | 0.29 | -0.19 | 1.21 | 2 | 81 | -0.16 | 21 | 0 | 5.09 | 0 | 1:1 | 0 | 20 | nafion solution 5 % | 0 | 9.81 | 0.5 M CaCO3+O2 |  | 2.0 | 1.52 | 1.11 | 1.51 | 0.12 | 0.54 | 0.95 | 1.37 | 1.44 | 2.14 | 1 | 66.38 | 6 | 1 | 0 | 0 | 0
20%_platinum | RuO₂ | 20 | -1 | 0 | 0 | 0 | -0.18 | 0.16 | 0.47 | 0 | 1 | -1.9 | 0 | 1 | 0.04 | 0 | 0 | AEM- Sustainion X37-80 | 20 | nafion solution 5 % | 0.5 | 0.43 | 0.5 M Na2CO3 +1 % H2O2 |  | 2.0 | 4.08 | 3.19 | 1.02 | 0.06 | 0.09 | 0.16 | 0.22 | 0.26 | 0.3 | 1 | 81.53 | 4 | 0 | 1 | 0 | 1
Pt-Co/TiO2/g-C3N4 | IrO₂ | 50 | 50 | 1 | 0 | 0 | 0.08 | -0.6 | -1.07 | 0.01 | 92 | -0.75 | 10 | 0 | 2.95 | 0 | 1:1 | AEM- Sustainion X37-222 | 20 | Nafion Solution 5% | 0.5 | 1.04 | 0.5 M Na2CO3 +1 % H2O2 |  | 2.0 | 2.83 | 2.11 | 1.5 | 0.01 | 0.15 | 0.34 | 0.62 | 0.86 | 1.13 | 1 | 79.71 | 6 | 0 | 1 | 0 | 1
Co/g-C3N4 | IrO₂ | 0 | 101 | 1 | 0 | 0 | -0.06 | -0.3 | 0.91 | 0.01 | 19 | 0 | 80 | 0 | 4.99 | 0 | 1:2 | AEM- Sustainion X37-85 | 20 | Nafion Solution 5% | 0.52 | 0.74 | 0.5 M Na2CO3 + 0.5 M KOH +1.5 % H2O2 |  | 2.0 | 2.93 | 0.22 | 1.5 | 0.03 | 0.08 | 0.22 | 0.4 | 0.52 | 0.51 | 1.57 | 49.05 | 6 | 0 | 1 | 1 | 1
Pt/Graphite | IrO₂ | 100 | 0 | 0 | 0 | 0 | 0.11 | 0.13 | 75.74 | -0.02 | -1 | 0.02 | 0 | 0 | 0.1 | 0 | 1:1 | AEM- Sustainion X37-61 | 20 | Nafion Solution 5% | 0.5 | 0.32 | 0.5 M Na2CO3 + 0.5 M KOH +1.5 % H2O2 |  | 2.0 | 1.24 | 0.86 | 0.99 | 0.1 | 0.34 | 0.56 | 0.83 | 1.03 | 1.41 | 1 | 41.09 | 6 | 0 | 1 | 1 | 1
Pt-Ni/TiO2/g-C3N4 | IrO₂ | 52 | 0 | 50 | 0 | 0 | 0.28 | -0.42 | 0.62 | 1.5 | 79 | -0.27 | 20 | -1 | 5.06 | 0 | 1:1 | 0 | 20 | nafion solution 5 % | 0 | 10.15 | 0.5 M Buffer+1 M KCL +30 ml Biocatalyst |  | 2.0 | 1.17 | 0.08 | 1 | 0.12 | 0.54 | 0.95 | 1.37 | 1.44 | 2.14 | 1 | 66.01 | 6 | 2 | 0 | 0 | 0
Pt/Graphite | IrO₂ | 100 | -1 | 0 | 0 | 0 | 0.02 | 0.32 | 74.82 | 0.02 | -1 | 1.77 | 1 | 0 | -0.02 | 0 | 1:1 | AEM- Sustainion X37-66 | 20 | Nafion Solution 5% | 0.51 | 0.63 | 0.5 M Na2CO3 + 0.5 M KOH +1.5 % H2O2 |  | 2.0 | 5.07 | 0.94 | 2 | 0.04 | 0.3 | 0.55 | 0.82 | 1.15 | 1.37 | 1 | 41.16 | 8 | 0 | 1 | 1 | 1
Pt-Ni/TiO2/CeO2 | IrO₂ | 51 | 0 | 51 | 0 | 0 | -0.07 | -0.2 | 1.15 | -0.01 | 20 | 79.39 | 20 | 0 | 2.91 | 0 | 1:1 | AEM- Sustainion X37-204 | 20 | nafion solution 5 % | 0.81 | 1.01 | 0.5 M Na2CO3 +1 M KOH+ IL |  | 2.0 | 10.62 | 11.27 | 1.01 | 0.26 | 0.67 | 1.11 | 1.61 | 1.97 | 2.48 | 1 | 91.73 | 6 | 0 | 1 | 1 | 0
Pt-Co/TiO2/g-C3N4 | IrO₂ | 50 | 50 | -1 | 0 | 1 | -0.18 | 0.42 | -0.85 | -0.01 | 91 | -0.09 | 10 | 0 | 2.98 | 0 | 1:1 | AEM- Sustainion X37-225 | 20 | Nafion Solution 5% | 0.51 | 0.94 | 0.5 M Na2CO3 + 0.5 M KOH +1.5 % H2O2 |  | 2.0 | 5.75 | 3.24 | 2 | 0.01 | 0.26 | 0.48 | 0.85 | 1.18 | 1.46 | 0.99 | 79.9 | 6 | 0 | 1 | 1 | 1
Pt-Co/TiO2/g-C3N4 | RuO₂ | 22 | 0 | 0 | 0 | 0 | 0.21 | -0.05 | 0.21 | 0.01 | 0 | 0.51 | 0 | -1 | 0 | 0 | 0 | AEM- Sustainion X37-190 | 20 | Nafion Solution 5% | 0.5 | 1.05 | 0.5 M Na2CO3 + 1.5 % H2O2 |  | 2.0 | 3.98 | 3.09 | 1 | 0.17 | 0.55 | 1.05 | 1.54 | 2.27 | 2.75 | 1 | 85.53 | 2 | 0 | 1 | 0 | 1
Pt-Co/TiO2/g-C3N4 | IrO₂ | 28 | 70 | 0 | 0 | 1 | 0.41 | 0.12 | 1.21 | 0.01 | 90 | -0.51 | 11 | -1 | 2.97 | 0 | 1.5 | AEM- Sustainion X37-231 | 20 | Nafion Solution 5% | 0.5 | 0.63 | 0.5 M Na2CO3 + 0.5 M KOH +1.5 % H2O2 |  | 2.0 | 0.42 | 0.2 | 2.02 | 0.09 | 0.84 | 2.42 | 4.58 | 6.53 | 8.66 | 1 | 80.28 | 2 | 0 | 1 | 1 | 1
Pt-Co/TiO2/g-C3N4 | IrO₂ | 50 | 51 | 0 | 0 | 0 | -0.57 | 0.29 | 0.47 | 0.01 | 91 | 0.89 | 9 | 0 | 2.89 | 0 | 1:1 | AEM- Sustainion X37-222 | 20 | Nafion Solution 5% | 0.51 | 0.48 | 0.5 M Na2CO3 +1 % H2O2 |  | 2.0 | 2.98 | 2.14 | 1.5 | 0 | 0.16 | 0.35 | 0.55 | 0.89 | 1.14 | 1 | 81.65 | 6 | 0 | 1 | 0 | 1
Pt-Ru/g-C3N4 | IrO₂ | 90 | -1 | 0 | 0 | 0 | -0.44 | 9.88 | -0.25 | 0 | 0 | -0.38 | 100 | 0 | 6.08 | 0 | 1:2 | 0 | 20 | Nafion Solution 5% | 0.01 | 20.42 | 0.5 M Na2CO3 + 0.5 M KOH +1.5 % H2O2 |  | 2.0 | 2.12 | 1.87 | 1.49 | 0.12 | 0.54 | 0.95 | 1.37 | 1.44 | 2.14 | 1 | 96.51 | 8 | 0 | 1 | 1 | 1
Ti/NG | RuO₂ | 1 | 1 | 0 | 0 | 0 | -0.19 | -0.28 | -0.07 | -0.02 | 1 | 0.97 | 0 | 0 | 1.95 | 0 | 1:1 | 0 | 20 | nafion solution 5 % | -0.01 | 4.64 | 0.5 M Na2CO3 + 0.5 M KOH +1.5 % H2O2 |  | 2.0 | 0.08 | -0.07 | 1.52 | 0.16 | 0.57 | 1 | 1.6 | 2.09 | 2.46 | 1 | 88.07 | 2 | 2 | 1 | 1 | 1
Pt-Co/TiO2/g-C3N4 | IrO₂ | 0 | 0 | -1 | 0 | 0 | -0.14 | 0.15 | -0.04 | 0.01 | 50 | -0.27 | 51 | 1 | 0.02 | 0 | 1:1 | AEM- Sustainion X37-81 | 20 | Nafion Solution 5% | 0.52 | 0.7 | 0.5 M Na2CO3 + 0.5 M KOH +1.5 % H2O2 |  | 2.0 | -0.04 | -0.06 | 1.48 | 0.33 | 1.02 | 1.85 | 2.73 | 3.55 | 4.33 | 1 | 29.29 | 6 | 0 | 1 | 1 | 1
Pt-Co-Ni/TiO2/g-C3N4 | IrO₂ | 81 | 10 | 11 | 0 | 0 | 0.04 | 0.11 | -1.01 | 0.01 | 80 | -1.95 | 20 | -1 | 5.96 | 0 | 1:1.5 | 0 | 20 | Nafion Solution 5% | 0.02 | 20.07 | 0.5 M Na2CO3 + 0.5 M KOH +1 % H2O2 |  | 2.0 | 3.85 | 2.75 | 1.49 | 0.12 | 0.54 | 0.95 | 1.37 | 1.44 | 2.14 | 1 | 61.06 | 6 | 1 | 1 | 1 | 1
Ru/TiO2 | iridium_oxide_(iro2) | 1 | 0 | 0 | 0 | 0 | -0.3 | 30.49 | 0.01 | -0.01 | 71 | -0.4 | 0 | -1 | 5.03 | 0 | 1:1 | 0 | 20 | nafion solution 5 % | 0 | 19.91 | 0.5 M Na2CO3 + 0.5 M KOH +1 % H2O2 |  | 2.0 | 8.03 | 5.01 | 1 | 0.25 | 0.81 | 1.31 | 1.95 | 2.64 | 3.27 | 0.99 | 77.39 | 6 | 2 | 1 | 1 | 1
Pt-Ru/g-C3N4 | IrO₂ | 81 | 0 | -1 | 0 | 1 | -0.13 | 19.21 | -0.19 | 0 | -2 | 0.21 | 100 | 2 | 5.89 | 0 | 1:2 | 0 | 20 | Nafion Solution 5% | 0 | 19.72 | 0.5 M Na2CO3 + 0.5 M KOH +1.5 % H2O2 |  | 2.0 | 3.07 | 2.21 | 1.98 | 0.12 | 0.54 | 0.95 | 1.37 | 1.44 | 2.14 | 1 | 75.37 | 6 | 1 | 1 | 1 | 1
Pt-rTiO2 | NiFeO2 | 99 | 0 | 0 | 0 | 0 | 0.56 | 0.19 | -0.33 | 0.01 | 99 | 0.84 | 0 | 0 | 9.86 | 0 | 1:1 | AEM- Sustainion X37-182 | 20 | Nafion Solution 5% | 0.52 | 0.68 | 0.5 M Na2CO3 +1.5 % H2O2 |  | 2.0 | 1.73 | 1.33 | 1.01 | 0.27 | 1 | 1.77 | 2.52 | 3.28 | 3.96 | 1 | 87.29 | 3 | 0 | 1 | 0 | 1
Co3O4ZrO2 | NiFeO2 | -1 | -1 | 1 | 0 | 1 | 100.09 | 0.43 | 0.46 | 0.01 | 2 | -1 | 0 | -1 | -0.13 | 0 | 1.5 | AEM- Sustainion X37-69 | 20 | Nafion Solution 0.1 % | 0.5 | 1.55 | 0.5 M CaCO3+O2 |  | 2.0 | 5.42 | 3.21 | 1 | 0.12 | 0.54 | 0.95 | 1.37 | 1.44 | 2.14 | 1 | 9.41 | 6 | 0 | 0 | 0 | 0
Ni-Co/TiO2/g-C3N4 | IrO₂ | 1 | 1 | -1 | 0 | 0 | 0.43 | 0.1 | -0.41 | -0.02 | 89 | -0.69 | 11 | 1 | -0.08 | 0 | 1:1 | AEM- Sustainion X37-83 | 20 | Nafion Solution 5% | 0.49 | 0.98 | 0.5 M Na2CO3 + 0.5 M KOH +1.5 % H2O2 |  | 2.0 | 0.81 | 0.07 | 1.49 | 0.02 | 0.08 | 0.14 | 0.2 | 0.28 | 0.23 | 1.57 | 27.27 | 6 | 0 | 1 | 1 | 1
40wt%_Pt/C | IrO₂ | 41 | 0 | 1 | 0 | -1 | -0.02 | -0.47 | -0.44 | 0.02 | 0 | 1.74 | -1 | 79 | 0.06 | 0 | 1:1 | AEM- Sustainion X37-60 | 20 | Nafion Solution 5% | 0.5 | 24.96 | 0.5 M Na2CO3 |  | 2.0 | 1.15 | 0.76 | 1.99 | 0.04 | 0.52 | 1.38 | 2.52 | 3.71 | 5.09 | 0.5 | 28.31 | 6 | 0 | 1 | 0 | 0
Ni-Co/TiO2/g-C3N4 | IrO₂ | -2 | 50 | 50 | 0 | 0 | 0.24 | -0.03 | 0.36 | 1.5 | 80 | 0.73 | 20 | 0 | 5.08 | 0 | 1:1 | 0 | 20 | nafion solution 5 % | 0.02 | 0.2 | Buffer+1 M KCL + 8 % Biocatalyst |  | 2.0 | 2.23 | 1.31 | 1.52 | 0.12 | 0.54 | 0.95 | 1.37 | 1.44 | 2.14 | 1 | 67.7 | 6 | 1 | 0 | 0 | 0
Pt/TiO2/g-C3N4 | IrO₂ | 99 | 0 | 0 | 0 | 1 | -0.03 | 0.51 | 0.87 | 0 | 80 | 0.67 | 20 | 0 | 2.17 | 0 | 1:1 | 0 | 20 | Nafion Solution 5% | 0 | 4.95 | 0.5 M Na2CO3 + 0.5 M KOH +1.5 % H2O2 |  | 2.0 | 0.14 | 0.15 | 1.49 | 0.12 | 0.54 | 0.95 | 1.37 | 1.44 | 2.14 | 1 | 63.48 | 4 | 1 | 1 | 1 | 1
Ir/TiO2/g-C3N4 | RuO₂ | 0 | 0 | 2 | 0 | 100 | 0.25 | -0.42 | -0.84 | -0.01 | 81 | -0.31 | 0 | 1 | 4.94 | 0 | 1:4 | 0 | 20 | Nafion Solution 5% | 0 | 10.06 | 0.5 M CaCO3+O2 |  | 2.0 | 0.98 | 0 | 1.5 | 0.12 | 0.54 | 0.95 | 1.37 | 1.44 | 2.14 | 1.57 | 0.02 | 6 | 2 | 0 | 0 | 0
Pt-Co/TiO2/g-C3N4 | IrO₂ | 47 | 50 | -1 | 0 | 0 | -0.11 | 0.22 | 0.38 | -0.01 | 89 | -0.03 | 9 | 0 | 3.11 | 0 | 1:2 | 0 | 20 | Nafion Solution 5% | -0.01 | 25.56 | 0.5 M Na2CO3 + 0.5 M KOH +1.5 % H2O2 |  | 2.0 | 5.47 | 4.52 | 1.51 | 0.12 | 0.54 | 0.95 | 1.37 | 1.44 | 2.14 | 1 | 79.88 | 6 | 1 | 1 | 1 | 1
Pt-Co/TiO2 | RuO₂ | 69 | 30 | -1 | 0 | 0 | -0.13 | -0.49 | 0.4 | 0.01 | 100 | -0.28 | -1 | 0 | 7.94 | 0 | 1:1 | AEM- Sustainion X37-84 | 20 | Nafion Solution 5% | 0.5 | 0.65 | 0.5 M Na2CO3 +1 M KOH +1.5 % H2O2 |  | 2.0 | 1.77 | 0.07 | 1.51 | 0.45 | 1.16 | 1.86 | 2.12 | 3.3 | 4.22 | 1 | 0.45 | 2 | 0 | 1 | 1 | 1
Pt-Co/TiO2/g-C3N4 | IrO₂ | 29 | 70 | 0 | 0 | 0 | -0.3 | -0.01 | 0.74 | -0.02 | 79 | 0.79 | 20 | 0 | 3.08 | 0 | 1:2 | 0 | 20 | Nafion Solution 5% | -0.01 | 24.9 | 0.5 M Na2CO3 + 0.5 M KOH +1.5 % H2O2 |  | 2.0 | 1.25 | 0.99 | 1.5 | 0.12 | 0.54 | 0.95 | 1.37 | 1.44 | 2.14 | 1 | 79.99 | 6 | 1 | 1 | 1 | 1
Pt-Ni/TiO2/g-C3N4 | RuO₂ | 51 | 1 | 49 | 0 | 0 | -0.04 | -0.16 | -0.11 | 1.51 | 78 | -0.9 | 20 | 0 | 4.92 | 0 | 0 | 0 | 20 | nafion solution 5 % | 0 | 9.72 | 0.5 M Buffer+1 M KCL +30 ml Biocatalyst |  | 2.0 | 1 | 0.15 | 0.98 | 0.12 | 0.54 | 0.95 | 1.37 | 1.44 | 2.14 | 1 | 67.59 | 6 | 2 | 0 | 0 | 0
10%_Palladium | IrO₂ | 11 | 0 | -1 | 0 | 0 | -0.42 | -0.32 | 0.13 | 0 | 2 | 0.44 | 1 | 91 | 5.09 | 0 | 1:1 | AEM- Sustainion X37-213 | 20 | Nafion Solution 5% | 0.5 | 1 | 0.5 M Na2CO3 + 0.5 M KOH +1 % H2O2 |  | 2.0 | 2.33 | 1.83 | 2 | 0.08 | 0.38 | 0.84 | 1.35 | 1.9 | 2.44 | 1 | 28.42 | 6 | 0 | 1 | 1 | 1
Pt-Co-Ni/TiO2/g-C3N4 | RuO₂ | 48 | 24 | 24 | 0 | 0 | 0.65 | -0.11 | 0.45 | 0.02 | 80 | -0.02 | 20 | 0 | 6.07 | 0 | 0 | 0 | 20 | Nafion Solution 5% | 0 | 19.56 | 0.5 M Na2CO3 + 0.5 M KOH +1.5 % H2O2 |  | 2.0 | 1.33 | -0.03 | 1.03 | 0.12 | 0.54 | 0.95 | 1.37 | 1.44 | 2.14 | 1 | 49.46 | 6 | 1 | 1 | 1 | 1
Pt/TiO2 | IrO₂ | 99 | -1 | 0 | 0 | 1 | -0.05 | -0.54 | -0.44 | 0.01 | 80 | -0.2 | 21 | -1 | 4.82 | 0 | 1:1 | AEM- Sustainion X37-167 | 20 | Nafion Solution 5% | 0.5 | 0.57 | 0.5 M Na2CO3 + 1.5 % H2O2 |  | 2.0 | 6.21 | 4.23 | 0.81 | 0.17 | 0.44 | 0.71 | 0.9 | 1.23 | 1.43 | 1.58 | 76.92 | 8 | 0 | 1 | 0 | 1
Co3O4ZrO2 | IrO₂ | 101 | 0 | 0 | 0 | 0 | 0.29 | 0.12 | -0.32 | 0 | 100 | 0.72 | 0 | 0 | 9.95 | 0 | 0 | AEM- Sustainion X37-182 | 20 | Nafion Solution 5% | 0.49 | 1.22 | 0.5 M Na2CO3 +1.5 % H2O2 |  | 2.0 | 1.78 | 1.03 | 1 | 0.27 | 1.01 | 1.77 | 2.45 | 3.21 | 4.08 | 0.99 | 87.63 | 3 | 0 | 1 | 0 | 1
Pt-Co/TiO2/g-C3N4 | IrO₂ | 51 | 49 | 0 | 0 | 0 | 0.15 | -0.99 | 0.29 | -0.01 | 90 | 1.35 | 9 | 0 | 3.06 | 0 | 1:1 | 0 | 20 | Nafion Solution 5% | 0.01 | 14.94 | 0.5 M Na2CO3 + 0.5 M KOH +1.5 % H2O2 |  | 2.0 | 1.73 | 0.73 | 1.51 | 0.12 | 0.54 | 0.95 | 1.37 | 1.44 | 2.14 | 1 | 81.44 | 6 | 0 | 1 | 1 | 1
Ti/NG | IrO₂ | 1 | 0 | 0 | 0 | 0 | -0.37 | 0.11 | 0.01 | 0.01 | -1 | -0.46 | -1 | 0 | 1.97 | 0 | 1:1 | 0 | 20 | nafion solution 5 % | 0 | 4.69 | 0.5 M Na2CO3 + 0.5 M KOH +1.5 % H2O2 |  | 2.0 | 2.04 | 1.06 | 1.5 | 0.15 | 0.55 | 0.97 | 1.42 | 1.85 | 2.37 | 1.01 | 88.92 | 4 | 2 | 1 | 1 | 1
Pt-Ru/g-C3N4 | IrO₂ | 79 | -1 | 0 | 0 | 0 | 0.4 | 20.58 | 0.75 | -0.01 | -2 | 0.86 | 101 | 1 | 6.04 | 0 | 1:2 | 0 | 20 | Nafion Solution 5% | 0.01 | 20.35 | 0.5 M Na2CO3 + 0.5 M KOH +1.5 % H2O2 |  | 2.0 | 2.99 | 2.14 | 2.02 | 0.12 | 0.54 | 0.95 | 1.37 | 1.44 | 2.14 | 1 | 73.7 | 6 | 1 | 1 | 1 | 1
Pt-Pd/TiO2 | IrO₂ | 69 | 0 | 0 | 30 | 0 | -0.36 | 0.36 | 0.64 | 0 | 100 | -1.04 | 0 | 0 | 2.98 | 0 | 0 | AEM- Sustainion X37-211 | 20 | Nafion Solution 5% | 0.79 | 1.33 | 0.5 M KOH +1.5 % H2O2 |  | 2.0 | 5.15 | 4.09 | 0.99 | 0.03 | 0.53 | 1.53 | 2.67 | 3.98 | 5.28 | 1 | 86.99 | 6 | 0 | 0 | 1 | 1
Pt-Co/TiO2 | RuO₂ | 70 | 29 | -1 | 0 | 0 | 0.13 | 0.5 | 0.21 | -0.01 | 101 | 0.16 | 0 | 0 | 8.01 | 0 | 1:1 | AEM- Sustainion X37-217 | 20 | Nafion Solution 5% | 0.51 | 0.68 | 0.5 M Na2CO3 +1 M KOH +1.5 % H2O2 |  | 2.0 | 1.48 | 0.19 | 1.47 | 0.45 | 1.17 | 1.84 | 2.1 | 3.28 | 4.22 | 1 | -0.47 | 2 | 0 | 1 | 1 | 1
Pt-Co/TiO2/g-C3N4 | IrO₂ | 51 | 50 | 0 | 0 | 0 | 0.17 | 0.18 | 1.05 | 0 | 88 | 1.51 | 9 | 0 | 3.02 | 0 | 1:1 | AEM- Sustainion X37-220 | 20 | Nafion Solution 5% | 0.49 | 0.09 | 0.5 M Na2CO3 + 0.5 M KOH +1.5 % H2O2 |  | 2.0 | 6.11 | 4.2 | 1.47 | 0 | 0.12 | 0.34 | 0.5 | 0.7 | 1.01 | 0.99 | 80.29 | 6 | 0 | 1 | 1 | 1
Pd-Ni/CeO2 | IrO₂ | 1 | -2 | 0 | 0 | -1 | -0.42 | -0.25 | 0.03 | 0.01 | 0 | 100.87 | 0 | -1 | -0.01 | 0 | 0 | AEM- Sustainion X37-193 | 20 | Nafion Solution 5% | 0.5 | 0.74 | 0.5 M Na2CO3 +1 % H2O2 |  | 2.0 | 12.92 | 10.61 | 0.99 | 0.1 | 0.93 | 1.97 | 3.17 | 4.14 | 5.32 | 1 | 86.22 | 6 | 0 | 1 | 0 | 1
Pt-Ni/TiO2/g-C3N4 | IrO₂ | 49 | 2 | 50 | 0 | 0 | 0.69 | -0.96 | 0.11 | 1.5 | 80 | 0.14 | 20 | 0 | 5 | 0 | 1:2 | 0 | 20 | nafion solution 5 % | 0.01 | 19.85 | 0.5 M Buffer+1 M KCL +30 ml Biocatalyst |  | 2.0 | 2.27 | 1.62 | 2.52 | 0.12 | 0.54 | 0.95 | 1.37 | 1.44 | 2.14 | 1 | 68.41 | 6 | 0 | 0 | 0 | 0
20%_platinum | RuO₂ | 22 | 1 | 0 | 0 | 0 | -0.22 | 0.04 | 0.16 | 0 | -2 | 1.96 | 0 | 0 | -0.03 | 0 | 0 | AEM- Sustainion X37-187 | 20 | Nafion Solution 5% | 0.5 | 0.5 | 0.5 M Na2CO3 +1 % H2O2 |  | 2.0 | 2.44 | 1.22 | 1.01 | 0.04 | 0.07 | 0.09 | 0.15 | 0.14 | 0.27 | 1 | 90.65 | 2 | 0 | 1 | 0 | 1
Pt-rTiO2 | NiFeO2 | 0 | -1 | 0 | 1 | 0 | 0.09 | 0.11 | 0.31 | -0.01 | 2 | 0.41 | -1 | 0 | -0.01 | 0 | 0 | AEM- Sustainion X37-186 | 20 | Nafion Solution 5% | 0.51 | 0.44 | 0.5 M Na2CO3 +1 % H2O2 |  | 2.0 | 0.74 | 0.14 | 1 | 0.68 | 1.84 | 3 | 4.15 | 5.34 | 6.43 | 1 | 89.17 | 2 | 0 | 1 | 0 | 1
Ru/graphene | NiFeO | 0 | 0 | -1 | 0 | -1 | -0.21 | 99.32 | 100.44 | 0.01 | 1 | 1.36 | 0 | 1 | 8.01 | 0 | 1:1 | AEM- Sustainion X37-72 | 20 | nafion solution 5 % | 0.02 | 19.88 | 0.5 M Na2CO3 + 0.5 M KOH +1.5 % H2O2 |  | 2.0 | 2.1 | 1.83 | 2.52 | 0.12 | 0.51 | 0.87 | 1.33 | 1.79 | 2.11 | 1 | 87.37 | 6 | 2 | 1 | 1 | 1
Pt/TiO2/g-C3N4 | IrO₂ | 100 | -1 | 0 | 0 | -1 | -0.49 | 0.44 | 0.83 | -0.03 | 81 | 1.51 | 20 | 1 | 1.99 | 0 | 1:1 | 0 | 20 | Nafion Solution 5% | 0.01 | 5.23 | 0.5 M Na2CO3 +1 % H2O2 |  | 2.0 | 0 | 0.13 | 1.49 | 0.12 | 0.54 | 0.95 | 1.37 | 1.44 | 2.14 | 1 | 63.8 | 2 | 1 | 1 | 0 | 1
Pd-Ni/CeO2 | IrO₂ | 0 | 0 | -1 | 0 | 1 | -0.4 | 0.16 | -0.42 | 0.04 | 2 | 100.26 | -1 | -1 | 0.06 | 0 | 0 | AEM- Sustainion X37-196 | 20 | Nafion Solution 5% | 0.8 | 1.04 | 0.5 M Na2CO3 + 0.5 M KOH +1 % H2O2 |  | 2.0 | 13.82 | 10.19 | 0.01 | 0.06 | 0.67 | 1.71 | 2.71 | 3.71 | 4.86 | 1 | 85.12 | 4 | 1 | 1 | 1 | 1
Pd-Ni/CeO2 | IrO₂ | -1 | 0 | 0 | 0 | 0 | -0.4 | 0.51 | 0.82 | -0.01 | -1 | 100.97 | 1 | -1 | -0.01 | 0 | 0 | AEM- Sustainion X37-201 | 20 | Nafion Solution 5% | 0.5 | 0.81 | 0.5 M Na2CO3 +1 % H2O2 |  | 2.0 | 13.69 | 14.3 | 0.83 | 0.12 | 0.44 | 0.89 | 1.26 | 1.59 | 1.84 | 1 | 86.03 | 6 | 0 | 1 | 0 | 1
Pd-Ni/CeO2 | IrO₂ | 0 | -1 | 1 | 0 | 0 | 0.68 | -0.13 | -0.23 | 0.01 | -2 | 101.15 | 1 | 0 | -0.27 | 0 | 0 | 0 | 20 | Nafion Solution 5% | 0.51 | 0.89 | 0.5 M Na2CO3 +1 % H2O2 |  | 2.0 | 5.49 | 4.96 | 0.81 | 0.3 | 0.71 | 1.07 | 1.47 | 1.8 | 2.15 | 1 | 87.17 | 6 | 0 | 1 | 0 | 1
Ti/NG | IrO₂ | 1 | 2 | 1 | 0 | 0 | 0.15 | 0.63 | 0.64 | -0.04 | -1 | -0.06 | -1 | -3 | 1.94 | 0 | 1:1 | 0 | 20 | nafion solution 5 % | -0.01 | 5.01 | 0.5 M Na2CO3 + 0.5 M KOH +1.5 % H2O2 |  | 2.0 | 2.22 | 1.01 | 1.5 | 0.15 | 0.52 | 0.96 | 1.45 | 2.01 | 2.35 | 1 | 88.58 | 4 | 2 | 1 | 1 | 1
Pt-Pd/TiO2/g-C3N4 | IrO₂ | 40 | 1 | 1 | 0 | 0 | 0.19 | 0.04 | -0.59 | -0.01 | -1 | 1.29 | 1 | 79 | 0 | 0 | 1:1 | AEM- Sustainion X37-58 | 20 | Nafion Solution 5% | 0.5 | 30.39 | 0.5 M Na2CO3 + 0.5 M KOH +1 % H2O2 |  | 2.0 | 3.81 | 3.01 | 2.02 | 0.11 | 0.59 | 1.65 | 3 | 4.45 | 5.81 | 0.99 | 27.43 | 6 | 0 | 1 | 1 | 1
Pt-Co/TiO2/g-C3N4 | IrO₂ | 51 | 50 | -1 | 0 | -1 | 0.71 | 0.06 | 0.46 | -0.01 | 88 | 1.31 | 9 | 0 | 3.04 | 0 | 1:1 | AEM- Sustainion X37-125 | 20 | Nafion Solution 5% | 0.5 | 0.74 | 0.5 M Na2CO3 + 0.5 M KOH +1.5 % H2O2 |  | 2.0 | 6.76 | 5.07 | 1.48 | 0.01 | 0.08 | 0.24 | 0.39 | 0.52 | 0.73 | 1 | 81.58 | 6 | 0 | 1 | 1 | 1
Pt-Co/TiO2 | RuO₂ | 71 | 31 | 0 | 0 | -1 | 0.31 | 0.23 | 0.08 | -0.01 | 101 | -0.24 | 0 | 0 | 8.04 | 0 | 1:1 | AEM- Sustainion X37-166 | 20 | Nafion Solution 5% | 0.49 | 0.11 | 0.5 M Na2CO3 +1 M KOH +1.5 % H2O2 |  | 2.0 | 1.75 | -0.07 | 1.5 | 0.45 | 1.18 | 1.86 | 2.12 | 3.33 | 4.2 | 1 | -1.28 | 2 | 0 | 1 | 1 | 1
Pt-Co/TiO2/g-C3N4 | NiFeO | 52 | 51 | 0 | 0 | 1 | 0.31 | 0.1 | 1.53 | 0 | 91 | -0.86 | 9 | 0 | 3 | 0 | 1:2 | 0 | 20 | Nafion Solution 5% | 0.01 | 24.77 | 0.5 M Na2CO3 + 0.5 M KOH +1.5 % H2O2 |  | 2.0 | 5.54 | 4.64 | 1.5 | 0.12 | 0.54 | 0.95 | 1.37 | 1.44 | 2.14 | 1.01 | 79.89 | 6 | 1 | 1 | 1 | 1
Pt/TiO2/g-C3N4 | IrO₂ | 100 | 1 | -1 | 0 | 1 | -0.05 | 1.07 | 0.42 | 0.02 | 82 | 0 | 20 | 0 | 1.92 | 0 | 1:1 | 0 | 20 | Nafion Solution 5% | 0.02 | 5.16 | 0.5 M Na2CO3 + 0.5 M KOH +1.5 % H2O2 |  | 2.0 | -0.07 | 0.14 | 1.48 | 0.12 | 0.54 | 0.95 | 1.37 | 1.44 | 2.14 | 1 | 63.81 | 4 | 1 | 1 | 1 | 1
Pt-Pd/TiO2/g-C3N4 | IrO₂ | 101 | 0 | 0 | 0 | 1 | -0.61 | 0.25 | 0.19 | 0.01 | 79 | 1.08 | 20 | -1 | 4.91 | 0 | 1:1 | AEM- Sustainion X37-92 | 20 | nafion solution 5% | 0.52 | 1.29 | 0.5 M Na2CO3 + 1 % H2O2 |  | 2.0 | 4.62 | 3.09 | 0.82 | 0.12 | 0.34 | 0.56 | 0.82 | 1.1 | 1.15 | 1.56 | 61.21 | 6 | 0 | 1 | 0 | 1
Pt/Graphite | IrO₂ | 101 | 0 | 1 | 0 | 0 | 0.26 | -0.43 | 75.03 | 0.01 | -1 | 0.72 | 0 | -1 | 0.06 | 0 | 1:1 | AEM- Sustainion X37-65 | 20 | Nafion Solution 5% | 0.51 | 0.83 | 0.5 M Na2CO3 + 0.5 M KOH +1.5 % H2O2 |  | 2.0 | 2.35 | 1.05 | 2.49 | 0.28 | 0.7 | 1.14 | 1.47 | 1.97 | 2.49 | 1.01 | 41.97 | 8 | 0 | 1 | 1 | 1
Pd-Ni/CeO2 | IrO₂ | 1 | -1 | 0 | 0 | 0 | -0.25 | 0.1 | -0.41 | 0 | 0 | 100.52 | 0 | 0 | -0.09 | 0 | 0 | AEM- Sustainion X37-196 | 20 | Nafion Solution 5% | 0.81 | 0.8 | 0.5 M Na2CO3 +1 % H2O2 |  | 2.0 | 13.66 | 10.01 | 0 | 0.04 | 0.67 | 1.68 | 2.85 | 3.83 | 4.88 | 1 | 86.49 | 4 | 0 | 1 | 0 | 1
Pd-Ni/CeO2 | RuO₂ | 1 | 1 | 0 | 0 | 0 | -0.12 | 0.96 | -0.58 | -0.02 | -1 | 99.3 | 0 | 1 | 0 | 0 | 0 | AEM- Sustainion X37-196 | 20 | Nafion Solution 5% | 0.78 | 0.58 | 0.5 M Na2CO3 +1 % H2O2 |  | 2.0 | 13.69 | 10.12 | -0.01 | 0.06 | 0.69 | 1.74 | 2.71 | 3.84 | 4.89 | 1 | 85.54 | 4 | 0 | 1 | 0 | 1
Pd-Ni/CeO2 | iridium_oxide_(iro2) | 0 | 0 | 1 | 0 | 0 | 0.14 | 0.37 | -1.11 | -0.01 | 0 | 98.23 | -1 | 0 | 0.04 | 0 | 0 | AEM- Sustainion X37-194 | 20 | Nafion Solution 5% | 0.8 | 1.1 | 0.5 M Na2CO3 +1 % H2O2 |  | 2.0 | 13.48 | 12.06 | 1.02 | 0.19 | 2.03 | 3.82 | 5.65 | 7.45 | 9.35 | 1 | 85.74 | 6 | 0 | 1 | 0 | 1
40wt%_Pt/C | IrO₂ | 39 | 0 | 0 | 0 | -1 | -0.39 | 0.1 | 0.48 | 0 | 3 | -0.85 | 0 | 81 | 0.08 | 0 | 1:1 | AEM- Sustainion X37-55 | 20 | Nafion Solution 5% | 0.5 | 0.76 | 0.5 M Na2CO3 + 0.5 M KOH +1.5 % H2O2 |  | 2.0 | 0.04 | 0.14 | 1.52 | 0.12 | 0.54 | 0.95 | 1.37 | 1.44 | 2.14 | 1.01 | 9.84 | 2 | 2 | 1 | 1 | 1
Pt-Co/TiO2/g-C3N4 | IrO₂ | 50 | 52 | 1 | 0 | 1 | 0.41 | -0.06 | 0.49 | 0.02 | 88 | 0.53 | 10 | 0 | 3 | 0 | 1:1 | AEM- Sustainion X37-124 | 20 | Nafion Solution 5% | 0.51 | 1.63 | 0.5 M Na2CO3 + 0.5 M KOH +1.5 % H2O2 |  | 2.0 | 7.14 | 5.61 | 1.51 | 0.02 | 0.17 | 0.42 | 0.77 | 1.08 | 1.43 | 1 | 80.41 | 6 | 0 | 1 | 1 | 1
Tio2/g-C3N4 | IrO₂ | 1 | -1 | 0 | 0 | 0 | -0.28 | 0.35 | -0.13 | -0.01 | 92 | -1.07 | 10 | 1 | -0.1 | 0 | 0 | AEM- Sustainion X37-83 | 20 | Nafion Solution 5% | 0.51 | 1.24 | 0.5 M Na2CO3 + 0.5 M KOH +1.5 % H2O2 |  | 2.0 | 1 | -0.09 | 1.52 | 0.02 | 0.08 | 0.13 | 0.19 | 0.33 | 0.3 | 1.57 | 27.65 | 6 | 0 | 1 | 1 | 1
Pt-Co/TiO2/g-C3N4 | IrO₂ | 52 | 51 | 0 | 0 | 0 | -0.12 | -0.03 | 0.73 | -0.01 | 89 | 0.22 | 10 | -1 | 3.05 | 0 | 1:1 | 0 | 20 | Nafion Solution 5% | 0 | 19.97 | 0.5 M Na2CO3 + 0.5 M KOH +1.5 % H2O2 |  | 2.0 | 2.68 | 2.03 | 1.98 | 0.12 | 0.54 | 0.95 | 1.37 | 1.44 | 2.14 | 0.99 | 80.83 | 6 | 1 | 1 | 1 | 1
Ni/g-C3N4 | IrO₂ | -1 | 0 | 89 | 0 | 0 | 0.37 | 0.83 | 0.36 | 0.01 | 1 | 0.43 | 10 | 0 | 4.92 | 0 | 1:1 | 0 | 20 | Nafion Solution 5 % | 0.01 | 25.25 | 1 M CaHCO3 |  | 2.0 | 1.49 | 2.75 | 1.51 | 0.12 | 0.54 | 0.95 | 1.37 | 1.44 | 2.14 | 1 | 29.13 | 6 | 1 | 0 | 0 | 0
Pt-Co/TiO2/g-C3N4 | RuO₂ | 51 | 50 | -1 | 0 | 0 | 0.26 | -0.12 | -0.89 | 0.01 | 90 | 1.28 | 10 | 0 | 3.03 | 0 | 1:1 | 0 | 20 | Nafion Solution 5% | 0 | 24.74 | 0.5 M Na2CO3 + 0.5 M KOH +1.5 % H2O2 |  | 2.0 | 5.71 | 4.64 | 1.53 | 0.12 | 0.54 | 0.95 | 1.37 | 1.44 | 2.14 | 1 | 80.3 | 6 | 1 | 1 | 1 | 1
Pt/Graphite | IrO₂ | 99 | 0 | 0 | 0 | 0 | -0.01 | -0.35 | 75.79 | -0.01 | 1 | -0.1 | 0 | -1 | 0.08 | 0 | 0 | AEM- Sustainion X37-62 | 20 | Nafion Solution 5% | 0.5 | 0.38 | 0.5 M Na2CO3 + 0.5 M KOH +1.5 % H2O2 |  | 2.0 | 3.29 | 2.97 | 0.99 | 0.15 | 0.44 | 0.81 | 1.1 | 1.4 | 1.69 | 1.01 | 40.21 | 6 | 0 | 1 | 1 | 1
Pt-Co/TiO2/g-C3N4 | IrO₂ | 52 | 49 | 0 | 0 | 0 | 0.19 | 0.33 | -0.29 | 0.02 | 90 | -0.22 | 11 | -1 | 3.03 | 0 | 1:1 | AEM- Sustainion X37-229 | 20 | Nafion Solution 5% | 1.02 | 0.97 | 0.5 M Na2CO3 + 0.5 M KOH +1.5 % H2O2 |  | 2.0 | 10.72 | 7.86 | 1.5 | 0.12 | 0.74 | 2.19 | 4.22 | 6.48 | 8.66 | 1.01 | 80.27 | 8 | 0 | 1 | 1 | 1
Ir/g-C3N4 | IrO₂ | 0 | 0 | 0 | 0 | 99 | 0.09 | -0.56 | -0.73 | -0.01 | 1 | 0 | 101 | 1 | 5.05 | 0 | 1:3 | 0 | 20 | Nafion Solution 5% | -0.01 | 9.89 | 0.5 M Na2CO3 + 0.5 M KOH +1.5 % H2O2 |  | 2.0 | 1.59 | 0.98 | 1.51 | 0.12 | 0.54 | 0.95 | 1.37 | 1.44 | 2.14 | 1.57 | 0.52 | 6 | 2 | 1 | 1 | 1
Pt-Ni/TiO2/g-C3N4 | IrO₂ | 50 | -1 | 49 | 0 | 0 | -0.04 | 1.17 | 0.24 | 1.51 | 79 | -1.13 | 20 | 0 | 5.09 | 0 | 1:1 | 0 | 20 | nafion solution 5 % | 0 | 20.11 | 1 M Buffer+1 M KCL +30 ml Biocatalyst |  | 2.0 | 4.08 | 1.27 | 2.02 | 0.12 | 0.54 | 0.95 | 1.37 | 1.44 | 2.14 | 0.99 | 66.44 | 6 | 0 | 0 | 0 | 0
Pt/TiO2 | IrO₂ | 52 | 0 | 50 | 0 | 1 | -0.14 | -0.44 | 0.7 | -0.02 | 18 | 79.85 | 20 | -1 | 3.02 | 0 | 1:1 | AEM- Sustainion X37-182 | 20 | Nafion Solution 5% | 0.82 | 1.12 | 0.5 M Na2CO3 +1 M KOH+ IL |  | 2.0 | 10.51 | 11.59 | 1 | 0.26 | 0.67 | 1.13 | 1.55 | 1.95 | 2.37 | 0.99 | 92.06 | 6 | 0 | 1 | 1 | 0
Ir/TiO2/g-C3N4 | IrO₂ | -1 | 1 | -1 | 0 | 101 | -0.18 | 1.28 | 0.26 | -0.01 | 79 | 2.18 | 0 | 0 | 4.98 | 0 | 1:4 | 0 | 20 | Nafion Solution 5% | 0 | 10.49 | 0.5 M Na2CO3 + 0.5 M KOH +1.5 % H2O2 |  | 2.0 | 1 | 0.13 | 1.47 | 0.12 | 0.54 | 0.95 | 1.37 | 1.44 | 2.14 | 1.57 | 1.78 | 6 | 2 | 1 | 1 | 1
Ti/NG | RuO₂ | 1 | 1 | 0 | 0 | 0 | -0.09 | -0.46 | -0.4 | 0 | -1 | -0.7 | -1 | 2 | 1.96 | 0 | 1:1 | 0 | 20 | nafion solution 5 % | 0.01 | 5.05 | 0.5 M Na2CO3 + 0.5 M KOH +1.5 % H2O2 |  | 2.0 | 0.1 | -0.08 | 1.5 | 0.17 | 0.56 | 1.04 | 1.63 | 2.08 | 2.4 | 0.99 | 88.58 | 2 | 2 | 1 | 1 | 1
Pt-Co/TiO2/g-C3N4 | IrO₂ | 82 | 20 | 0 | 0 | 0 | 0.07 | -0.7 | -0.23 | -0.02 | 79 | -0.73 | 21 | 1 | 3.04 | 0 | 1:2 | 0 | 20 | Nafion Solution 5% | -0.01 | 14.96 | 0.5 M Na2CO3 + 0.5 M KOH +1.5 % H2O2 |  | 2.0 | 3.61 | 2.13 | 1.51 | 0.12 | 0.54 | 0.95 | 1.37 | 1.44 | 2.14 | 0.99 | 83.03 | 2 | 2 | 1 | 1 | 1
Pt-Ni/TiO2/g-C3N4 | iridium_oxide_(iro2) | 51 | -1 | 50 | 1 | 0 | 0.06 | -0.73 | -0.45 | 1.51 | 80 | 0.57 | 20 | -1 | 5.08 | 0 | 1:2 | 0 | 20 | nafion solution 5 % | 0 | 10.44 | 0.5 M Buffer+1 M KCL +30 ml Biocatalyst |  | 2.0 | 1.13 | 0.15 | 1.01 | 0.12 | 0.54 | 0.95 | 1.37 | 1.44 | 2.14 | 1 | 67.21 | 6 | 2 | 0 | 0 | 0
Ni-Tio2 | IrO₂ | 0 | -2 | 80 | 0 | 0 | 0.68 | 0.8 | 0.55 | -0.01 | 22 | 0.57 | -1 | 0 | 1.58 | 0 | 1:2 | AEM- Sustainion X37-71 | 20 | Nafion Solution 5 % | 0.5 | 0.69 | 0.5 M CaCO3+O2 |  | 2.0 | 0.87 | 0.22 | 1.49 | 0.12 | 0.54 | 0.95 | 1.37 | 1.44 | 2.14 | 1 | 32.43 | 4 | 2 | 0 | 0 | 0
Pt-Co/TiO2/g-C3N4 | IrO₂ | 79 | 19 | 1 | 0 | 0 | -0.44 | 0.32 | -0.52 | -0.01 | 79 | -0.46 | 20 | -1 | 2.94 | 0 | 1:2 | 0 | 20 | Nafion Solution 5% | 0.5 | -0.12 | 0.5 M Na2CO3 + 0.5 M KOH +1.5 % H2O2 |  | 2.0 | 5.69 | 4.06 | 1.53 | 0.52 | 1.22 | 2.04 | 2.8 | 3.64 | 4.33 | 1 | 82.25 | 4 | 0 | 1 | 1 | 1
Pt-Co/TiO2/g-C3N4 | IrO₂ | 52 | 50 | 0 | 0 | 0 | 0.15 | 0.03 | -0.33 | 0 | 91 | -0.93 | 10 | -1 | 3.09 | 0 | 1:1 | AEM- Sustainion X37-229 | 20 | Nafion Solution 5% | 0.99 | 1.31 | 0.5 M Na2CO3 + 0.5 M KOH +1.5 % H2O2 |  | 2.0 | 10.72 | 7.74 | 1.48 | 0.13 | 0.72 | 2.19 | 4.25 | 6.45 | 8.66 | 1 | 79.51 | 8 | 0 | 1 | 1 | 1
Pd-Ni/CeO2 | IrO₂ | 2 | 1 | 1 | 0 | 1 | 0.28 | -0.56 | 0 | 0 | 0 | 99.96 | 1 | -1 | 0.06 | 0 | 0 | AEM- Sustainion X37-192 | 20 | nafion solution 5 % | 0.99 | 0.53 | 0.5 M Na2CO3 +1 % H2O2 |  | 2.0 | 10.47 | 9.06 | 0.99 | 0.16 | 0.57 | 1 | 1.45 | 1.89 | 2.47 | 1 | 86.03 | 6 | 0 | 1 | 0 | 1
Ni/g-C3N4 | IrO₂ | -1 | 0 | 90 | 1 | 0 | 0.05 | 0.6 | 0.66 | -0.02 | 0 | -0.02 | 10 | 0 | 4.99 | 0 | 1:5 | 0 | 20 | Nafion Solution 5 % | -0.01 | 24.88 | 1M CaHCO3 |  | 2.0 | 0.42 | 0.07 | 1.52 | 0.12 | 0.54 | 0.95 | 1.37 | 1.44 | 2.14 | 1.01 | 29.03 | 6 | 1 | 0 | 0 | 0
Pt/Graphne oxide | RuO₂ | 101 | -1 | 1 | 0 | 0 | 0.2 | -0.52 | -0.96 | 0 | 2 | 0 | 1 | 1 | 8 | 0 | 1:1 | AEM- Sustainion X37-167 | 20 | Nafion Solution 5% | 0.5 | 0.44 | 1 M KOH +1.5 % H2O2 |  | 2.0 | 3.34 | 2.26 | 1 | -0.01 | 0.02 | -0.01 | -0.02 | 0.07 | 0.07 | 1 | 98.38 | 4 | 0 | 0 | 1 | 1
Pt-Ni/TiO2/g-C3N4 | RuO₂ | 67 | 31 | -1 | 0 | -1 | 0.32 | 0.15 | 0.16 | 0 | 77 | -0.91 | 20 | -1 | 2.98 | 0 | 1:1 | 0 | 20 | Nafion Solution 5 % | -0.01 | 15 | 0.5 M Na2CO3 + 0.5 M KOH +1.5 % H2O2 |  | 2.0 | 4.85 | 3.85 | 1.5 | 0.12 | 0.54 | 0.95 | 1.37 | 1.44 | 2.14 | 1.01 | 81.46 | 6 | 1 | 1 | 1 | 1
Pd-Ni/CeO2 | IrO₂ | -1 | -1 | 0 | 0 | 0 | 0.18 | 0.06 | -0.02 | -0.02 | -2 | 99.36 | -1 | 0 | -0.14 | 0 | 1:1 | AEM- Sustainion X37-193 | 20 | Nafion Solution 5% | 0.5 | 1.11 | 0.5 M Na2CO3 +1 % H2O2 |  | 2.0 | 12.93 | 10.81 | 1 | 0.1 | 0.92 | 1.99 | 3.09 | 4.26 | 5.33 | 1 | 84.91 | 6 | 2 | 1 | 0 | 1
Pt-Co/TiO2/g-C3N4 | IrO₂ | 0 | 0 | -1 | 0 | 0 | -0.47 | 0.28 | -0.38 | 0 | 0 | 99.8 | 0 | 0 | -0.05 | 0 | 0 | AEM- Sustainion X37-202 | 20 | Nafion Solution 5% | 0.5 | 0.82 | 0.5 M Na2CO3 +1 % H2O2 |  | 2.0 | 12.87 | 10.46 | 1 | 0.1 | 0.93 | 1.94 | 3.15 | 4.23 | 5.22 | 1 | 86.41 | 6 | 0 | 1 | 0 | 1
Pt-Co/TiO2 | RuO₂ | 50 | 50 | 0 | 0 | -1 | -0.42 | -0.3 | 0.08 | 0.01 | 102 | -0.26 | 0 | 1 | 8.04 | 0 | 1:2 | AEM- Sustainion X37-165 | 20 | Nafion Solution 5% | 0.49 | -0.01 | 0.5 M Na2CO3 + 0.5 M KOH +1.5 % H2O2 |  | 2.0 | 2.21 | 1.69 | 1 | 0.11 | 0.17 | 0.62 | 1.11 | 1.58 | 2.11 | 0.99 | 0.09 | 2 | 0 | 1 | 1 | 1
Pd-Ni/CeO2 | IrO₂ | 52 | -1 | 49 | 0 | 0 | -0.01 | -0.05 | 0.22 | -0.01 | 20 | 78.97 | 20 | -1 | 2.97 | 0 | 1:1 | AEM- Sustainion X37-205 | 20 | nafion solution 5 % | 0.8 | 1.03 | 0.5 M Na2CO3 +1 M KOH+ IL |  | 2.0 | 10.44 | 6.92 | 0.99 | 0.01 | 0.07 | 0.29 | 0.52 | 0.72 | 0.99 | 1 | 92.01 | 6 | 0 | 1 | 1 | 0
Pt-Co/TiO2/g-C3N4 | IrO₂ | 50 | 50 | 0 | 0 | 0 | 0 | 0.26 | -0.07 | 0.01 | 91 | -0.19 | 10 | 1 | 2.99 | 0 | 1:1 | 0 | 20 | Nafion Solution 5% | 1.01 | 1.36 | 0.5 M Na2CO3 + 0.5 M KOH +1.5 % H2O2 |  | 2.0 | 10.69 | 7.87 | 1.49 | 0.14 | 0.73 | 2.17 | 4.26 | 6.48 | 8.67 | 1 | 80.28 | 8 | 0 | 1 | 1 | 1
Pd-Ni/CeO2 | IrO₂ | 1 | 1 | 0 | 0 | 0 | 0.17 | -0.09 | -0.22 | 0 | -2 | 99.93 | 0 | 0 | 0.08 | 0 | 0 | AEM- Sustainion X37-194 | 20 | Nafion Solution 5% | 0.79 | 1.09 | 0.5 M Na2CO3 +1 % H2O2 |  | 2.0 | 13.33 | 11.88 | 1.01 | 0.19 | 2 | 3.81 | 5.68 | 7.47 | 9.26 | 1 | 87.79 | 6 | 0 | 1 | 0 | 1
Pt-Co/TiO2/g-C3N4 | IrO₂ | -1 | 0 | 80 | 0 | 0 | 0.04 | 0.02 | 0.14 | 0.01 | 21 | 0.02 | 0 | 0 | 1.44 | 0 | 0 | AEM- Sustainion X37-71 | 20 | Nafion Solution 5 % | 0.49 | 1.23 | 0.5 M CaCO3+O2 |  | 2.0 | 0.84 | 0.14 | 1.51 | 0.12 | 0.54 | 0.95 | 1.37 | 1.44 | 2.14 | 1 | 31.91 | 4 | 0 | 0 | 0 | 0
Pt-Co/TiO2/g-C3N4 | IrO₂ | 49 | 50 | 0 | 0 | 0 | -0.2 | -0.37 | 0.2 | 0 | 91 | 0.35 | 11 | 0 | 3.08 | 0 | 1:1 | AEM- Sustainion X37-220 | 20 | Nafion Solution 5% | 0.5 | 0.24 | 0.5 M Na2CO3 + 0.5 M KOH +1.5 % H2O2 |  | 2.0 | 6.2 | 4.13 | 1.51 | 0.01 | 0.13 | 0.32 | 0.55 | 0.72 | 1 | 0.99 | 80.34 | 6 | 0 | 1 | 1 | 1
Pt/Graphite | IrO₂ | 101 | 0 | 0 | 0 | 0 | 0.36 | -0.19 | 75.34 | -0.01 | 1 | 0 | 1 | 1 | 0.02 | 0 | 1:1 | AEM- Sustainion X37-64 | 20 | Nafion Solution 5% | 0.49 | 0.63 | 0.5 M Na2CO3 + 0.5 M KOH +1.5 % H2O2 |  | 2.0 | 1.71 | 0.54 | 1 | 0.18 | 0.56 | 0.96 | 1.34 | 1.63 | 2.05 | 1 | 40.71 | 8 | 0 | 1 | 1 | 1
Pt/TiO2 | IrO₂ | 98 | 0 | 1 | 0 | 0 | 0.2 | 0.54 | 1.01 | 0 | 78 | -0.64 | 21 | -1 | 5.04 | 0 | 1:1 | AEM- Sustainion X37-92 | 20 | nafion solution 5% | 0.51 | 1.01 | 0.5 M Na2CO3 + 1 % H2O2 |  | 2.0 | 4.43 | 3.32 | 0.8 | 0.13 | 0.34 | 0.58 | 0.8 | 0.99 | 1.26 | 1.57 | 60.84 | 6 | 0 | 1 | 0 | 1
Pt-Co/TiO2/g-C3N4 | IrO₂ | 48 | 51 | 1 | 0 | 0 | 0.12 | -0.28 | -0.09 | -0.02 | 88 | 2.15 | 10 | 0 | 3 | 0 | 1:2 | AEM- Sustainion X37-178 | 20 | Nafion Solution 5% | 1 | 0.95 | 0.5 M Na2CO3 + 0.5 M KOH +1.5 % H2O2 |  | 2.0 | 8.23 | 5.04 | 1 | 0.01 | 0.07 | 0.16 | 0.37 | 0.51 | 0.67 | 1 | 79.75 | 6 | 0 | 1 | 1 | 1
Pt-Co-Ni/TiO2/g-C3N4 | IrO₂ | 51 | 25 | 24 | 0 | 0 | -0.57 | -0.46 | -0.39 | 0.02 | 81 | -0.32 | 20 | -2 | 5.96 | 0 | 1:1.5 | 0 | 20 | Nafion Solution 5% | 0 | 19.99 | 0.5 M Na2CO3 + 0.5 M KOH +0.5 % H2O2 |  | 2.0 | 4.89 | 1.94 | 1.51 | 0.12 | 0.54 | 0.95 | 1.37 | 1.44 | 2.14 | 0.99 | 53.41 | 6 | 0 | 1 | 1 | 1
40wt%_Pt/C | RuO₂ | 69 | 31 | 1 | 0 | 0 | -0.66 | -0.45 | 0.16 | -0.01 | 100 | 0.56 | 0 | -1 | 8.07 | 0 | 1:1 | AEM- Sustainion X37-166 | 20 | Nafion Solution 5% | 0.51 | 0.33 | 0.5 M Na2CO3 +1 M KOH +1.5 % H2O2 |  | 2.0 | 1.8 | 0.13 | 1.49 | 0.45 | 1.18 | 1.78 | 2.14 | 3.33 | 4.13 | 1 | -1.29 | 2 | 0 | 1 | 1 | 1
Co/g-C3N4 | IrO₂ | 1 | 99 | 0 | 0 | 0 | 0.01 | 0.11 | -0.86 | -0.01 | 20 | 0 | 80 | 0 | 5.02 | 0 | 1:1 | AEM- Sustainion X37-85 | 20 | Nafion Solution 5% | 0.49 | 0.82 | 0.5 M Na2CO3 + 0.5 M KOH +1.5 % H2O2 |  | 2.0 | 2.88 | 0.01 | 1.5 | 0.05 | 0.11 | 0.25 | 0.34 | 0.45 | 0.53 | 1.56 | 46.63 | 6 | 0 | 1 | 1 | 1
Pt-Co/Graphite | RuO₂ | 49 | 51 | -1 | 0 | 0 | 0.1 | 0.21 | 0.5 | 0 | 0 | 0.45 | 0 | 101 | 7.86 | 0 | 1:2 | AEM- Sustainion X37-161 | 20 | Nafion Solution 5% | 1.01 | 1.2 | 0.5 M Na2CO3 + 0.5 M KOH +1.5 % H2O2 |  | 2.0 | 6.16 | 5.37 | 1.01 | 0.11 | 0.21 | 0.62 | 1.09 | 1.58 | 2.08 | 1 | 54.05 | 4 | 0 | 1 | 1 | 1
Ni-Tio2 | IrO₂ | 0 | 0 | 90 | 0 | 0 | 0.47 | 0.24 | -0.09 | -0.01 | 9 | 0.01 | 0 | 0 | 1.53 | 0 | 0 | AEM- Sustainion X37-70 | 20 | Nafion Solution 5 % | 0.52 | 0.85 | 0.5 M CaCO3+O2 |  | 2.0 | -0.04 | -0.05 | 1.5 | 0.12 | 0.54 | 0.95 | 1.37 | 1.44 | 2.14 | 1 | 32.48 | 2 | 0 | 0 | 0 | 0
Pt-Co/TiO2/g-C3N4 | IrO₂ | 51 | 51 | -1 | 0 | 0 | -0.44 | 0.34 | 0.56 | 0 | 89 | -2.13 | 10 | 2 | 3.14 | 0 | 1.5 | AEM- Sustainion X37-177 | 20 | Nafion Solution 5% | 0.51 | 0.96 | 0.5 M Na2CO3 + 0.5 M KOH +1.5 % H2O2 |  | 2.0 | 7.2 | 6 | 1.49 | 0 | 0.22 | 0.46 | 0.81 | 1.09 | 1.41 | 1 | 80.19 | 6 | 0 | 1 | 1 | 1
Co3O4ZrO2 | IrO₂ | 1 | 1 | 1 | 0 | 1 | 100.11 | -0.09 | -0.97 | 0 | 1 | 0 | -1 | 0 | 0.05 | 0 | 0 | AEM- Sustainion X37-68 | 20 | Nafion Solution 0.1 % | 0.5 | 15.31 | 0.5 M CaCO3+O2 |  | 2.0 | 5.82 | 2.94 | 1.52 | 0.12 | 0.54 | 0.95 | 1.37 | 1.44 | 2.14 | 1 | 12.14 | 6 | 0 | 0 | 0 | 0
20%_platinum | IrO₂ | 21 | -1 | -1 | 0 | 0 | -0.4 | -0.69 | 0.11 | -0.02 | 0 | -0.04 | 0 | 1 | 0.15 | 0 | 0 | AEM- Sustainion X37-188 | 20 | Nafion Solution 5% | 0.5 | 0.95 | 0.5 M Na2CO3 +1 % H2O2 |  | 2.0 | 4.03 | 3.17 | 1 | 0.05 | 0.11 | 0.13 | 0.13 | 0.25 | 0.33 | 1 | 80.87 | 4 | 0 | 1 | 0 | 1
Pt-Co/TiO2/g-C3N4 +Biocatalyst 1% | IrO₂ | 50 | 50 | 0 | 0 | 0 | -0.19 | -0.38 | -0.07 | 1.01 | 80 | -0.22 | 20 | 1 | 5.04 | 0 | 1:1 | 0 | 20 | nafion solution 5 % | 0 | 10.05 | Buffer+1 M KCL |  | 2.0 | 1.16 | 1.08 | 1.49 | 0.12 | 0.54 | 0.95 | 1.37 | 1.44 | 2.14 | 1 | 79.12 | 6 | 1 | 0 | 0 | 0
Carbon Paper | IrO₂ | 0 | -1 | 0 | 0 | 0 | -0.29 | -0.19 | 0.21 | 0 | -1 | -0.62 | 0 | 99 | -0.06 | 0 | 1:1 | 0 | 20 | Nafion Solution 5% | -0.02 | 0.28 | 0.5 M Na2CO3 + 0.5 M KOH +1.5 % H2O2 |  | 2.0 | -0.04 | 0.06 | 1.5 | 0.12 | 0.54 | 0.95 | 1.37 | 1.44 | 2.14 | 1 | 20.05 | 6 | 1 | 1 | 1 | 1
Pd-Ni/CeO2 | IrO₂ | 1 | -1 | -1 | 0 | 0 | -0.21 | -0.46 | -0.07 | 0.02 | 1 | 100.17 | 1 | 1 | 0.03 | 0 | 0 | AEM- Sustainion X37-197 | 20 | nafion solution 5 % | 0.51 | 0.89 | 0.5 M Na2CO3 + 0.5 M KOH +1.5 % H2O2 |  | 2.0 | 9.76 | 7.36 | 1.49 | 0.22 | 2.01 | 3.85 | 5.66 | 7.43 | 9.35 | 1.01 | 86.12 | 4 | 0 | 1 | 1 | 1
Pt-Co/TiO2/g-C3N4-Cycle3 | IrO₂ | 50 | 49 | 0 | 0 | -1 | -0.26 | 0.36 | -0.37 | -0.01 | 93 | 0.35 | 11 | 0 | 3.01 | 0 | 1:2 | 0 | 20 | Nafion Solution 5% | -0.02 | 14.99 | 0.5 M Na2CO3 + 0.5 M KOH +1.5 % H2O2 |  | 2.0 | 7.21 | 3.26 | 1.52 | 0.12 | 0.54 | 0.95 | 1.37 | 1.44 | 2.14 | 1 | 82.1 | 6 | 1 | 1 | 1 | 1
Pt/TiO2 | IrO₂ | 2 | 0 | 0 | 0 | 0 | -0.19 | 0.39 | -1.3 | 0.01 | 89 | -0.66 | 11 | 0 | 0.08 | 0 | 1:1 | AEM- Sustainion X37-82 | 20 | Nafion Solution 5% | 0.5 | 0.92 | 0.5 M Na2CO3 + 0.5 M KOH +1.5 % H2O2 |  | 2.0 | -0.06 | -0.06 | 1.52 | 0.01 | 0.04 | 0.13 | 0.22 | 0.23 | 0.41 | 1.56 | 28.43 | 6 | 0 | 1 | 1 | 1
Pt-Co/TiO2/g-C3N4 +Biocatalyst 2% | NiFeO2 | 51 | 49 | 0 | 0 | 0 | 0.14 | 0.64 | 0.47 | 2.02 | 79 | 0.03 | 20 | 0 | 5.03 | 0 | 1:5 | 0 | 20 | Nafion Solution 5% | 0.01 | 9.76 | 0.5 M Na2CO3 + 1.5 % H2O2 |  | 2.0 | 1.75 | 0.93 | 1.51 | 0.12 | 0.54 | 0.95 | 1.37 | 1.44 | 2.14 | 1 | 66.62 | 6 | 0 | 1 | 0 | 1
Pt-Co/TiO2/g-C3N4 | IrO₂ | 53 | 50 | -1 | 0 | 0 | -0.12 | 0.58 | 0.15 | -0.03 | 89 | -0.62 | 10 | -1 | 3.01 | 0 | 1:2 | AEM- Sustainion X37-226 | 20 | Nafion Solution 5% | 0.5 | 25.41 | 0.5 M Na2CO3 + 0.5 M KOH +1.5 % H2O2 |  | 2.0 | 8.76 | 6.49 | 1.5 | 0.01 | 0.23 | 0.51 | 0.77 | 1.08 | 1.45 | 1 | 78.64 | 6 | 0 | 1 | 1 | 1
Pt-Co/TiO2/g-C3N4 | IrO₂ | 29 | 69 | 0 | 0 | 0 | 0.28 | -0.14 | 0.5 | 0 | 80 | -2.01 | 19 | -1 | 2.97 | 0 | 1:1 | AEM- Sustainion X37-230 | 20 | Nafion Solution 5% | 0.5 | 0.81 | 0.5 M Na2CO3 + 0.5 M KOH +1.5 % H2O2 |  | 2.0 | 1.35 | 1.79 | 1.49 | 0.08 | 0.77 | 2.34 | 4.45 | 6.54 | 8.52 | 1 | 79.51 | 2 | 0 | 1 | 1 | 1
Pt/TiO2/g-C3N4 | IrO₂ | 9 | 0 | -1 | 0 | 0 | 0.45 | 0.14 | 0.55 | -0.01 | 0 | 1.24 | -1 | 90 | 5.09 | 0 | 1:1 | AEM- Sustainion X37-97 | 20 | Nafion Solution 5% | 0.5 | 1.03 | 0.5 M Na2CO3 + 0.5 M KOH +1 % H2O2 |  | 2.0 | 3.79 | 3.03 | 1.99 | 0.13 | 0.62 | 1.58 | 3.02 | 4.43 | 5.73 | 1 | 28.25 | 6 | 0 | 1 | 1 | 1
Pt-Co/TiO2/g-C3N4 | IrO₂ | 30 | 69 | 1 | 0 | 1 | 0.32 | -0.2 | -1.24 | -0.02 | 81 | -0.09 | 20 | -2 | 3 | 0 | 1:2 | 0 | 20 | Nafion Solution 5% | 0.01 | 24.71 | 0.5 M Na2CO3 + 0.5 M KOH +1.5 % H2O2 |  | 2.0 | 1.49 | 1 | 1.48 | 0.12 | 0.54 | 0.95 | 1.37 | 1.44 | 2.14 | 1 | 80.72 | 6 | 1 | 1 | 1 | 1
Pt-Co/TiO2/g-C3N4 | RuO₂ | 50 | 51 | 1 | 0 | 0 | -0.02 | -0.63 | -0.44 | -0.01 | 91 | 0.87 | 10 | 1 | 3.01 | 0 | 1:1 | 0 | 20 | Nafion Solution 5% | -0.01 | 30.18 | 0.5 M Na2CO3 + 0.5 M KOH +1.5 % H2O2 |  | 2.0 | 6.84 | 5.96 | 1.5 | 0.12 | 0.54 | 0.95 | 1.37 | 1.44 | 2.14 | 1 | 79.33 | 8 | 1 | 1 | 1 | 1
Pt-Co/TiO2/g-C3N4 +Biocatalyst 2% | IrO₂ | 49 | 50 | 1 | 0 | 0 | 0.03 | 0.05 | 0.04 | 2 | 79 | 0.1 | 19 | 0 | 4.91 | 0 | 1:5 | 0 | 20 | nafion solution 5 % | 0.02 | 9.54 | 0.5 M Na2CO3 + 0.5 M KOH +1.5 % H2O2 |  | 2.0 | 1.65 | 1.16 | 1.49 | 0.12 | 0.54 | 0.95 | 1.37 | 1.44 | 2.14 | 0.99 | 66.6 | 6 | 1 | 1 | 1 | 1
Pt-rTiO2 | NiFeO2 | 99 | 0 | 0 | 0 | 0 | 0.15 | -0.24 | 0.52 | -0.01 | 99 | 1.75 | -1 | 0 | 10.15 | 0 | 0 | AEM- Sustainion X37-184 | 20 | Nafion Solution 5% | 0.51 | 1.5 | 0.5 M Na2CO3 +1 % H2O2 |  | 2.0 | 5.54 | 3.13 | 1 | 0.2 | 0.82 | 1.52 | 1.94 | 2.38 | 2.8 | 1 | 87.86 | 6 | 0 | 1 | 0 | 1
Pt-Ni/TiO2/g-C3N4 | IrO₂ | 50 | -1 | 51 | 0 | 0 | 0.17 | -0.08 | 0.61 | 1.5 | 80 | -1.44 | 20 | 0 | 5.07 | 0 | 1:1 | 0 | 20 | nafion solution 5 % | -0.01 | 20.16 | 1 M Buffer+1 M KCL +30 ml Biocatalyst |  | 2.0 | 3.83 | 1.29 | 1.99 | 0.12 | 0.54 | 0.95 | 1.37 | 1.44 | 2.14 | 1 | 68.19 | 6 | 1 | 0 | 0 | 0
Pt-Co/Graphite | RuO₂ | 80 | 20 | 1 | 0 | 0 | 0.32 | -0.1 | -0.02 | 0 | 0 | -0.55 | 0 | 100 | 7.97 | 0 | 1:2 | AEM- Sustainion X37-162 | 20 | Nafion Solution 5% | 1 | 0.85 | 0.5 M Na2CO3 + 1 M KOH +1.5 % H2O2 |  | 2.0 | 8.21 | 5.95 | 1.02 | 0.18 | 0.55 | 1.03 | 1.32 | 1.66 | 1.93 | 1 | 81.64 | 4 | 0 | 1 | 1 | 1
Tio2/g-C3N4 | IrO₂ | -1 | -1 | 1 | 0 | 0 | -0.23 | 0.09 | 0.91 | 0 | 91 | 0.03 | 9 | -1 | -0.09 | 0 | 1:1 | AEM- Sustainion X37-82 | 20 | Nafion Solution 5% | 0.5 | 0.91 | 0.5 M Na2CO3 + 0.5 M KOH +1.5 % H2O2 |  | 2.0 | -0.14 | 0.09 | 1.5 | 0.01 | 0.07 | 0.12 | 0.14 | 0.19 | 0.26 | 1.57 | 27.84 | 6 | 0 | 1 | 1 | 1
Pt-Co/TiO2/g-C3N4 | NiFeO | 50 | 49 | -1 | 1 | 0 | 0.38 | 0.37 | 0.52 | 0 | 92 | 0.78 | 10 | 0 | 2.99 | 0 | 1:2 | 0 | 20 | Nafion Solution 5% | 0 | 25.48 | 0.5 M Na2CO3 + 0.5 M KOH +1.5 % H2O2 |  | 2.0 | 5.54 | 4.46 | 1.5 | 0.12 | 0.54 | 0.95 | 1.37 | 1.44 | 2.14 | 1 | 79.39 | 6 | 1 | 1 | 1 | 1
Pt-Co/TiO2/g-C3N4 +Biocatalyst 2.5% | NiFeO2 | 51 | 50 | -1 | 0 | 0 | -0.27 | -0.09 | 0.61 | 1.49 | 81 | -0.99 | 20 | 0 | 4.81 | 0 | 1:5 | 0 | 20 | nafion solution 5 % | 0 | 19.85 | Buffer+1 M KCL |  | 2.0 | 3.14 | 2.21 | 1.51 | 0.12 | 0.54 | 0.95 | 1.37 | 1.44 | 2.14 | 1 | 67.32 | 6 | 1 | 0 | 0 | 0
Ni-Tio2 | RuO₂ | 0 | -2 | 90 | 0 | 0 | -0.19 | -0.13 | 0.64 | 0 | 12 | -0.52 | 0 | 0 | 1.66 | 0 | 1:1 | AEM- Sustainion X37-70 | 20 | Nafion Solution 5 % | 0.5 | 1.42 | 0.5 M CaCO3+O2 |  | 2.0 | -0.14 | -0.1 | 1.48 | 0.12 | 0.54 | 0.95 | 1.37 | 1.44 | 2.14 | 1.01 | 31.22 | 2 | 0 | 0 | 0 | 0
Pt/TiO2/g-C3N4 | IrO₂ | 100 | 0 | 0 | 0 | 0 | 0.08 | 0.53 | -0.64 | -0.02 | 81 | -0.87 | 20 | -1 | 1.95 | 0 | 1:1 | 0 | 20 | Nafion Solution 5% | 0.01 | 5 | 0.5 M KOH |  | 2.0 | 0.1 | -0.2 | 1.51 | 0.12 | 0.54 | 0.95 | 1.37 | 1.44 | 2.14 | 1 | 63.92 | 2 | 0 | 0 | 1 | 0
Pt/TiO2 | IrO₂ | 100 | 1 | 0 | 0 | 0 | 0.08 | 0.04 | 0.86 | 0.01 | 81 | -0.2 | 21 | -1 | 5.08 | 0 | 1:1 | AEM- Sustainion X37-92 | 20 | nafion solution 5% | 0.51 | 1.39 | 0.5 M Na2CO3 + 1 % H2O2 |  | 2.0 | 4.47 | 3.33 | 0.79 | 0.12 | 0.34 | 0.57 | 0.81 | 1 | 1.25 | 1.57 | 59.02 | 6 | 0 | 1 | 0 | 1
10%_Palladium | IrO₂ | 11 | -1 | 0 | 0 | -1 | 0.03 | -0.27 | 0.22 | 0.01 | 0 | 0.07 | 0 | 89 | 5 | 0 | 1:1 | AEM- Sustainion X37-212 | 20 | Nafion Solution 5% | 0.51 | 1.19 | 0.5 M Na2CO3 + 0.5 M KOH +1.5 % H2O2 |  | 2.0 | 3.03 | 3.82 | 2.51 | 0.03 | 0.51 | 1.52 | 2.68 | 3.98 | 5.28 | 1 | 27.65 | 6 | 0 | 1 | 1 | 1
Pt-Co/TiO2/g-C3N4 | IrO₂ | 51 | 49 | 0 | 0 | -1 | 0.31 | -0.7 | -0.13 | -0.02 | 89 | 1.19 | 11 | 1 | 2.88 | 0 | 1:1 | AEM- Sustainion X37-222 | 20 | Nafion Solution 5% | 0.51 | 0.08 | 0.5 M Na2CO3 +1 % H2O2 |  | 2.0 | 3.15 | 2.1 | 1.51 | 0.01 | 0.17 | 0.33 | 0.64 | 0.76 | 1.1 | 1.01 | 80.44 | 6 | 0 | 1 | 0 | 1
Pd-Ni/CeO2 | IrO₂ | 0 | 0 | -1 | 0 | 0 | -0.19 | 0.52 | 0.13 | 0 | 1 | 100.62 | 0 | 0 | 0.16 | 0 | 0 | AEM- Sustainion X37-196 | 20 | Nafion Solution 5% | 0.8 | 1.13 | 0.5 M Na2CO3 +1 % H2O2 |  | 2.0 | 13.78 | 10.07 | 0.01 | 0.05 | 0.69 | 1.7 | 2.77 | 3.8 | 4.92 | 1 | 86.62 | 4 | 0 | 1 | 0 | 1
Pt-Co/TiO2/g-C3N4 | IrO₂ | 50 | 49 | -1 | 0 | 0 | -0.42 | 0.22 | -0.16 | -0.01 | 91 | 0.57 | 11 | -1 | 3 | 0 | 1:1 | 0 | 20 | Nafion Solution 5% | -0.01 | 19.88 | 0.5 M Na2CO3 + 0.5 M KOH +1.5 % H2O2 |  | 2.0 | 1.19 | 0.79 | 1.5 | 0.12 | 0.54 | 0.95 | 1.37 | 1.44 | 2.14 | 1 | 79.93 | 6 | 1 | 1 | 1 | 1
Pt-Co/Graphite | RuO₂ | 50 | 51 | -1 | 0 | 0 | 0.18 | 0.06 | -0.91 | -0.01 | -1 | 0.91 | -1 | 99 | 8.01 | 0 | 1:1 | AEM- Sustainion X37-161 | 20 | Nafion Solution 5 % | 0.99 | 0.56 | 0.5 M Na2CO3 + 0.5 M KOH +1.5 % H2O2 |  | 2.0 | 6.05 | 5.19 | 1 | 0.12 | 0.19 | 0.62 | 1.03 | 1.58 | 2.09 | 1 | 53.82 | 4 | 0 | 1 | 1 | 1
Pt-Co/TiO2/g-C3N4 | IrO₂ | 32 | 69 | 2 | 0 | 0 | -0.11 | 0.31 | -0.02 | -0.01 | 87 | 2.31 | 10 | -3 | 3.02 | 0 | 1:1 | AEM- Sustainion X37-231 | 20 | Nafion Solution 5% | 0.49 | 0.99 | 0.5 M Na2CO3 + 0.5 M KOH +1.5 % H2O2 |  | 2.0 | 0.36 | 0.05 | 2 | 0.09 | 0.84 | 2.41 | 4.52 | 6.57 | 8.58 | 1 | 81.68 | 2 | 0 | 1 | 1 | 1
20%_platinum | IrO₂ | 20 | 1 | 0 | 0 | 0 | -0.11 | -0.47 | -0.25 | 0 | 1 | 1.11 | 0 | 0 | -0.08 | 0 | 0 | AEM- Sustainion X37-187 | 20 | Nafion Solution 5% | 0.5 | 0.37 | 0.5 M Na2CO3 +1 % H2O2 |  | 2.0 | 2.3 | 1.12 | 0.99 | 0.04 | 0.09 | 0.09 | 0.15 | 0.21 | 0.22 | 0.99 | 89.99 | 2 | 0 | 1 | 0 | 1
Pd-Ni/CeO2 | IrO₂ | -1 | 1 | 0 | 0 | 0 | 0.07 | 0.49 | 0.3 | 0.03 | 0 | 100.01 | 0 | 0 | 0.06 | 0 | 0 | AEM- Sustainion X37-69 | 20 | Nafion Solution 5% | 0.5 | 0.96 | 0.5 M Na2CO3 +1 % H2O2 |  | 2.0 | 13.8 | 14.21 | 0.82 | 0.12 | 0.45 | 0.84 | 1.21 | 1.61 | 1.99 | 1 | 86.09 | 6 | 0 | 1 | 0 | 1
Pt-Co/TiO2/g-C3N4 | IrO₂ | 50 | 50 | 0 | 0 | 0 | 0.11 | -1.11 | 0.44 | 0.02 | 89 | -0.47 | 10 | 0 | 3.04 | 0 | 1:2 | AEM- Sustainion X37-122 | 20 | Nafion Solution 5% | 0.49 | 2.25 | 0.5 M Na2CO3 + 0.5 M KOH +1.5 % H2O2 |  | 2.0 | 7.47 | 5.55 | 1.48 | 0.01 | 0.22 | 0.48 | 0.83 | 1.06 | 1.4 | 1 | 80.28 | 6 | 0 | 1 | 1 | 1
Tio2/g-C3N4 | IrO₂ | 0 | 1 | 0 | -1 | 0 | -0.14 | -0.12 | 0.18 | -0.02 | 50 | 0 | 50 | -1 | 0.08 | 0 | 1:2 | AEM- Sustainion X37-80 | 20 | Nafion Solution 5% | 0.5 | 1.08 | 0.5 M Na2CO3 + 0.5 M KOH +1.5 % H2O2 |  | 2.0 | 0.03 | 0.02 | 1.5 | 0.06 | 0.44 | 0.94 | 1.54 | 2.11 | 2.63 | 0.99 | 27.99 | 4 | 0 | 1 | 1 | 1
Pt/TiO2 | IrO₂ | 100 | 0 | 1 | 0 | 0 | -0.09 | -0.34 | 0.66 | -0.01 | 80 | 0.9 | 21 | 0 | 5.03 | 0 | 1:1 | AEM- Sustainion X37-93 | 20 | Nafion Solution 5% | 0.51 | 0.48 | 0.5 M Na2CO3 + 1.5 % H2O2 |  | 2.0 | 6.24 | 4.35 | 0.79 | 0.17 | 0.43 | 0.66 | 0.92 | 1.16 | 1.46 | 1.57 | 75.42 | 8 | 0 | 1 | 0 | 1
Pt/TiO2/g-C3N4 | IrO₂ | 100 | 1 | 0 | 0 | 0 | 0.3 | -0.31 | -0.03 | 0.01 | 81 | -0.76 | 20 | -1 | 2.83 | 0 | 1:2 | 0 | 20 | Nafion Solution 5% | 0 | 14.85 | 0.5 M Na2CO3 + 1 % H2O2 |  | 2.0 | 3.99 | 1.93 | 2.48 | 0.12 | 0.54 | 0.95 | 1.37 | 1.44 | 2.14 | 1 | 72.91 | 6 | 2 | 1 | 0 | 1
Carbon Paper | IrO₂ | 0 | 0 | -1 | 0 | 1 | -0.3 | 0.08 | 0.45 | 0 | 2 | -0.4 | 0 | 99 | 0.01 | 0 | 0 | 0 | 20 | Nafion Solution 5 % | -0.01 | -0.19 | 0.5 M Na2CO3 +1 M KOH+ IL |  | 2.0 | 0.07 | 0.05 | 1.01 | 0.12 | 0.54 | 0.95 | 1.37 | 1.44 | 2.14 | 1 | 18.75 | 2 | 2 | 1 | 1 | 0
Pt-Ni/TiO2/g-C3N4 | IrO₂ | 49 | -1 | 50 | 0 | 0 | -0.04 | 0.14 | 0.18 | 1.49 | 79 | -0.05 | 20 | 2 | 2.97 | 0 | 1:1 | AEM- Sustainion X37-142 | 20 | Nafion Solution 5% | 0.51 | 0.57 | 0.5 M Na2CO3 + 0.5 M KOH +1 % H2O2 |  | 2.0 | 2.37 | 0.98 | 2.02 | 0.07 | 0.29 | 0.58 | 0.87 | 1.2 | 1.54 | 1.01 | 66.13 | 6 | 1 | 1 | 1 | 1
Pt-Co-Ni/TiO2/g-C3N4 | iridium_oxide_(iro2) | 51 | 25 | 25 | 0 | 0 | -0.26 | -0.11 | -0.61 | 0.01 | 80 | 0 | 20 | 0 | 5.96 | 0 | 1:1 | 0 | 20 | Nafion Solution 5% | 0.02 | 20.32 | 0.5 M Na2CO3 + 0.5 M KOH +1.5 % H2O2 |  | 2.0 | 1.22 | -0.01 | 0.98 | 0.12 | 0.54 | 0.95 | 1.37 | 1.44 | 2.14 | 0.99 | 49.22 | 6 | 1 | 1 | 1 | 1
Pt-Co/TiO2/g-C3N4 | IrO₂ | 50 | 50 | 1 | 0 | 0 | 0.05 | -0.51 | -0.41 | 0 | 89 | 0.28 | 10 | 0 | 3.04 | 0 | 1:1 | 0 | 20 | Nafion Solution 5% | -0.01 | 14.96 | 0.5 M Na2CO3 + 0.5 M KOH +1.5 % H2O2 |  | 2.0 | 1.63 | 0.74 | 1.49 | 0.12 | 0.54 | 0.95 | 1.37 | 1.44 | 2.14 | 1.01 | 82.2 | 6 | 0 | 1 | 1 | 1
Ru/graphene | IrO₂ | 2 | 0 | -1 | 0 | 1 | 0.16 | 100.56 | 99.86 | 0.01 | -1 | -1.25 | 1 | -1 | 0.02 | 0 | 1:1 | 0 | 20 | nafion solution 5 % | 0 | 19.98 | 0.5 M Na2CO3 + 0.5 M KOH +1.5 % H2O2 |  | 2.0 | 0 | -0.13 | 2.01 | 0.21 | 0.82 | 1.59 | 2.58 | 3.47 | 4.45 | 0.99 | 88.5 | 2 | 2 | 1 | 1 | 1
Pt-Ni/TiO2/CeO2 | RuO₂ | 79 | 1 | 20 | 0 | 0 | -0.31 | 0.22 | -0.1 | 0 | 3 | 0.8 | 1 | 102 | 8.03 | 0 | 1:2 | AEM- Sustainion X37-164 | 20 | Nafion Solution 5% | 0.5 | -0.07 | 0.5 M Na2CO3 + 1 M KOH +1.5 % H2O2 |  | 2.0 | 5 | 3.87 | 1.02 | 0.11 | 0.22 | 0.6 | 1.1 | 1.48 | 1.89 | 1 | 0.99 | 4 | 0 | 1 | 1 | 1
Pt-Co/TiO2/g-C3N4 | IrO₂ | 50 | 51 | 0 | 0 | 0 | -0.25 | -0.4 | -0.12 | 0.02 | 92 | -0.09 | 10 | 1 | 2.87 | 0 | 1:1 | 0 | 20 | nafion solution 5% | 0.01 | 15.39 | 0.5 M Na2CO3 + 0.5 M KOH +1.5 % H2O2 |  | 2.0 | 2.13 | 1.73 | 1.5 | 0.12 | 0.54 | 0.95 | 1.37 | 1.44 | 2.14 | 1 | 79.98 | 4 | 0 | 1 | 1 | 1
Pt-Ni/TiO2/CeO2 | IrO₂ | 50 | 50 | 1 | 0 | 0 | 0.05 | 0.41 | -0.21 | -0.01 | 91 | -0.68 | 9 | 2 | 3.07 | 0 | 1:1 | 0 | 20 | Nafion Solution 5% | 0.01 | 15.1 | 0.5 M Na2CO3 + 0.5 M KOH +1.5 % H2O2 |  | 2.0 | 1.71 | 0.68 | 1.48 | 0.12 | 0.54 | 0.95 | 1.37 | 1.44 | 2.14 | 1 | 83.04 | 6 | 2 | 1 | 1 | 1
Pt-Co/TiO2/g-C3N4 | IrO₂ | 51 | 51 | -1 | 0 | 0 | 0.52 | 0.49 | -0.47 | 0 | 93 | -0.57 | 10 | 0 | 2.95 | 0 | 1:1 | 0 | 20 | Nafion Solution 5% | -0.01 | 14.85 | 0.5 M Na2CO3 + 0.5 M KOH +1.5 % H2O2 |  | 2.0 | 2.52 | 1.84 | 1.5 | 0.12 | 0.54 | 0.95 | 1.37 | 1.44 | 2.14 | 1 | 80.26 | 4 | 1 | 1 | 1 | 1
Pt/TiO2 | IrO₂ | 101 | 0 | 0 | 0 | 0 | -0.17 | -0.57 | 0.72 | 0.02 | 78 | 0 | 20 | 0 | 4.95 | 0 | 1.5 | AEM- Sustainion X37-94 | 20 | Nafion Solution 5% | 0.51 | 0.8 | 0.5 M Na2CO3 + 1.5 % H2O2 |  | 2.0 | 4.88 | 3.48 | 0.79 | 0.68 | 0.83 | 0.88 | 0.93 | 0.98 | 0.96 | 1.01 | 59.89 | 6 | 0 | 1 | 0 | 1
Pt-Ru/g-C3N4 | IrO₂ | 0 | 0 | -1 | 0 | 0 | 0.1 | 0.43 | 0.67 | 0.01 | -1 | 99.68 | 1 | 0 | 0.01 | 0 | 0 | AEM- Sustainion X37-71 | 20 | Nafion Solution 5% | 0.81 | 1 | 0.5 M Na2CO3 +1 % H2O2 |  | 2.0 | 13.85 | 10.18 | -0.02 | 0.05 | 0.69 | 1.72 | 2.81 | 3.85 | 4.92 | 1 | 86.72 | 4 | 0 | 1 | 0 | 1
Tio2/g-C3N4 | IrO₂ | -2 | 1 | -1 | 0 | 0 | 0.13 | 0.04 | 0.36 | 0.02 | 80 | 0 | 20 | 2 | 0.05 | 0 | 1:1 | 0 | 20 | Nafion Solution 5 % | 0 | 24.93 | 0.5 M Na2CO3 + 0.5 M KOH +1.5 % H2O2 |  | 2.0 | 0.01 | 0.02 | 2.01 | 0.12 | 0.54 | 0.95 | 1.37 | 1.44 | 2.14 | 1 | 24.04 | 2 | 1 | 1 | 1 | 1
Pt-Co/TiO2/g-C3N4 | IrO₂ | 51 | 49 | -1 | 0 | 0 | 0.22 | -0.14 | 0.03 | 0.03 | 89 | -0.6 | 10 | 1 | 3.03 | 0 | 1:2 | AEM- Sustainion X37-123 | 20 | Nafion Solution 5% | 0.48 | 1.53 | 0.5 M Na2CO3 + 0.5 M KOH +1.5 % H2O2 |  | 2.0 | 7.98 | 5.31 | 1 | 0 | 0.1 | 0.16 | 0.37 | 0.6 | 0.74 | 1 | 79.95 | 6 | 0 | 1 | 1 | 1
Ni-Tio2 | IrO₂ | 1 | 0 | 79 | 0 | 0 | 0.69 | 0.63 | -0.53 | 0.01 | 20 | -1.06 | 0 | 2 | 1.59 | 0 | 1:2 | 0 | 20 | Nafion Solution 5 % | 0.5 | 24.52 | 0.5 M Na2CO3 + 1 M KOH +1.5 % H2O2 |  | 2.0 | 0.02 | 0.04 | 1.5 | 0.12 | 0.54 | 0.95 | 1.37 | 1.44 | 2.14 | 1 | 33.19 | 2 | 0 | 1 | 1 | 1
Pt-Pd/TiO2/g-C3N4 | IrO₂ | 51 | 0 | 0 | 50 | 0 | -0.3 | -0.09 | 0.59 | -0.02 | 80 | 1.2 | 19 | 1 | 4.91 | 0 | 1:1 | 0 | 20 | Nafion Solution 5% | 0.02 | 19.82 | 0.5 M Na2CO3 + 1 M KOH +1.5 % H2O2 |  | 2.0 | 3.32 | 1.17 | 1.5 | 0.12 | 0.54 | 0.95 | 1.37 | 1.44 | 2.14 | 1 | 69.44 | 4 | 1 | 1 | 1 | 1
Pt/Graphite | IrO₂ | 101 | 0 | 1 | 0 | 0 | -0.29 | -0.09 | 75.11 | -0.01 | 0 | 0.57 | 0 | 0 | 0.09 | 0 | 1:1 | AEM- Sustainion X37-61 | 20 | Nafion Solution 5% | 0.51 | -0.01 | 0.5 M Na2CO3 + 0.5 M KOH +1.5 % H2O2 |  | 2.0 | 1.23 | 0.91 | 1 | 0.1 | 0.32 | 0.6 | 0.8 | 0.98 | 1.47 | 1 | 41.65 | 6 | 0 | 1 | 1 | 1
Ni-Tio2 | IrO₂ | 1 | 0 | 91 | 0 | 1 | 0.33 | -0.09 | 0.24 | 0.02 | 9 | 1.85 | 0 | 1 | 1.5 | 0 | 1:1 | AEM- Sustainion X37-70 | 20 | Nafion Solution 5% | 0.51 | 0.64 | 0.5 M CaCO3+O2 |  | 2.0 | 0.21 | 0.1 | 1.5 | 0.12 | 0.54 | 0.95 | 1.37 | 1.44 | 2.14 | 1 | 31.88 | 2 | 0 | 0 | 0 | 0
Pt-Co-Ni/TiO2/g-C3N4 | IrO₂ | 78 | 10 | 9 | 0 | 0 | -0.23 | -0.47 | -0.04 | -0.01 | 80 | -0.95 | 20 | 0 | 6 | 0 | 0 | AEM- Sustainion X37-52 | 20 | Nafion Solution 5% | 0 | 19.83 | 0.5 M Na2CO3 + 0.5 M KOH +1 % H2O2 |  | 2.0 | 3.88 | 2.67 | 1.49 | 0.12 | 0.54 | 0.95 | 1.37 | 1.44 | 2.14 | 1 | 61.52 | 6 | 1 | 1 | 1 | 1
10%_Palladium | IrO₂ | 11 | 0 | 1 | 0 | 0 | 0.07 | 0.85 | 0.4 | 0 | 0 | -0.01 | 0 | 89 | 5.02 | 0 | 1:2 | AEM- Sustainion X37-210 | 20 | Nafion Solution 5% | 0.5 | 1.51 | 0.5 M Na2CO3 + 0.5 M KOH +1 % H2O2 |  | 2.0 | 4.36 | 2.93 | 2 | 0.08 | 0.41 | 0.81 | 1.25 | 1.89 | 2.39 | 1 | 27.19 | 6 | 0 | 1 | 1 | 1
Pt-Co/TiO2/g-C3N4 | NiFeO2 | 70 | 30 | 0 | 0 | 0 | 0.1 | 0.1 | -0.02 | 0.01 | 83 | -0.22 | 20 | 0 | 3.03 | 0 | 1:1 | 0 | 20 | Nafion Solution 5% | 0.01 | 14.85 | 0.5 M Na2CO3 + 0.5 M KOH +1.5 % H2O2 |  | 2.0 | 4.91 | 3.72 | 1.49 | 0.12 | 0.54 | 0.95 | 1.37 | 1.44 | 2.14 | 1 | 82.12 | 6 | 1 | 1 | 1 | 1
Ir/TiO2/g-C3N4 | IrO₂ | 2 | 0 | -1 | 0 | 100 | -0.77 | -0.29 | 0.18 | 0 | 79 | 0.04 | 0 | 1 | 4.95 | 0 | 1:4 | 0 | 20 | Nafion Solution 5% | 0 | 10.47 | 0.5 M Na2CO3 + 0.5 M KOH +1.5 % H2O2 |  | 2.0 | 0.86 | 0.04 | 1.5 | 0.12 | 0.54 | 0.95 | 1.37 | 1.44 | 2.14 | 1.57 | 0.36 | 6 | 2 | 1 | 1 | 1
Pt-Co/TiO2/g-C3N4 +Biocatalyst 2% | IrO₂ | 52 | 50 | 1 | 0 | 0 | 0.21 | 0.45 | -0.38 | 1.47 | 78 | 0 | 21 | -1 | 4.98 | 0 | 1:5 | 0 | 20 | nafion solution 5 % | 0.02 | 10.12 | Buffer+1 M KCL |  | 2.0 | 1.83 | 1.17 | 1.51 | 0.12 | 0.54 | 0.95 | 1.37 | 1.44 | 2.14 | 1.01 | 67.33 | 6 | 0 | 0 | 0 | 0
Pt-Co/TiO2/g-C3N4 | IrO₂ | 52 | 49 | 0 | 0 | 0 | 0.21 | 0.14 | -0.46 | 0.01 | 89 | 1.6 | 10 | -1 | 3.03 | 0 | 1:1 | AEM- Sustainion X37-123 | 20 | Nafion Solution 5% | 0 | 14.77 | 0.5 M Na2CO3 + 0.5 M KOH +1.5 % H2O2 |  | 2.0 | 2.21 | 1.62 | 1.49 | 0.12 | 0.54 | 0.95 | 1.37 | 1.44 | 2.14 | 1 | 79.38 | 4 | 1 | 1 | 1 | 1
Pd-Ni/CeO2 | IrO₂ | 50 | 51 | 0 | 0 | 0 | 0.27 | 0.12 | 0.25 | 1.49 | 80 | -0.09 | 20 | -1 | 5.07 | 0 | 0 | 0 | 20 | Nafion Solution 5% | 0.02 | 20.13 | 0.5 M Na2CO3 + 0.5 M KOH +1.5 % H2O2 |  | 2.0 | 3.14 | 2.2 | 1.5 | 0.12 | 0.54 | 0.95 | 1.37 | 1.44 | 2.14 | 1 | 67.56 | 6 | 1 | 1 | 1 | 1
Ni-Co/TiO2/g-C3N4 | IrO₂ | 0 | 49 | 51 | 0 | 0 | 0.06 | -0.2 | 0.47 | 1.5 | 94 | -0.28 | 11 | 1 | 5.04 | 0 | 1:1 | AEM- Sustainion X37-131 | 20 | nafion solution 5 % | 0.8 | 1.51 | 0.5 M Na2CO3 + 0.5 M KOH +1.5 % H2O2 |  | 2.0 | 8.94 | 5.95 | 0.99 | 0.1 | 0.38 | 0.77 | 1.11 | 1.45 | 1.77 | 1 | 66.81 | 6 | 0 | 1 | 1 | 1
20%_platinum | RuO₂ | 20 | 0 | 1 | 0 | 0 | 0.43 | 0.11 | 0.17 | -0.01 | -1 | 0 | 0 | 1 | -0.05 | 0 | 0 | AEM- Sustainion X37-189 | 20 | Nafion Solution 5% | 0.79 | 0.64 | 0.5 M Na2CO3 +1 % H2O2 |  | 2.0 | 9.7 | 7.77 | 0.99 | 0.05 | 0.1 | 0.16 | 0.27 | 0.18 | 0.23 | 1 | 83.26 | 4 | 1 | 1 | 0 | 1
10%_Palladium | IrO₂ | 10 | -2 | -1 | 0 | 0 | -0.27 | -0.02 | -0.21 | -0.01 | -2 | -1.81 | 0 | 90 | 5.08 | 0 | 1:1 | AEM- Sustainion X37-213 | 20 | Nafion Solution 5% | 0.5 | 1.01 | 0.5 M Na2CO3 + 0.5 M KOH +1 % H2O2 |  | 2.0 | 2.14 | 2.13 | 1.99 | 0.08 | 0.38 | 0.82 | 1.33 | 1.88 | 2.43 | 1 | 25.03 | 6 | 0 | 1 | 1 | 1
Pt-Ni/TiO2/CeO2 | IrO₂ | 50 | -1 | 51 | 0 | 0 | -0.56 | -0.41 | -1.01 | 0.01 | 10 | 90.53 | 20 | 0 | 2.97 | 0 | 1:1 | AEM- Sustainion X37-207 | 20 | nafion solution 5 % | 0.5 | 0.62 | 0.5 M Na2CO3 + 0.5 M KOH +1.5 % H2O2 |  | 2.0 | 12.58 | 6.89 | 1 | 0.11 | 0.43 | 0.84 | 1.44 | 1.76 | 2.15 | 1 | 90.82 | 6 | 0 | 1 | 1 | 1
Pt-rTiO2 | NiFeO2 | 99 | 0 | 0 | 0 | 0 | 0.39 | 0.57 | -0.33 | -0.02 | 99 | -0.83 | 0 | 1 | 9.92 | 0 | 0 | AEM- Sustainion X37-80 | 20 | Nafion Solution 5% | 1 | 0.99 | 0.5 M Na2CO3 +1 % H2O2 |  | 2.0 | 6.89 | 4.12 | 2.49 | 0.4 | 1.3 | 2.1 | 2.98 | 3.76 | 4.57 | 1.01 | 86.94 | 12 | 0 | 1 | 0 | 1
Pt-Co-Ni/TiO2/g-C3N4 | RuO₂ | 69 | 21 | 11 | 0 | 0 | 0.06 | 0.25 | 0.05 | -0.02 | 78 | 0 | 19 | 0 | 5.98 | 0 | 1:2 | 0 | 20 | Nafion Solution 5% | 0 | 20.06 | 0.5 M Na2CO3 + 0.5 M KOH +1.5 % H2O2 |  | 2.0 | 2.41 | 1.85 | 1.5 | 0.12 | 0.54 | 0.95 | 1.37 | 1.44 | 2.14 | 1 | 56.85 | 6 | 1 | 1 | 1 | 1
Pt-Ni/TiO2/g-C3N4 | IrO₂ | 53 | 0 | 51 | 0 | 0 | -0.25 | -0.01 | 0.28 | 1.51 | 78 | -0.8 | 20 | 0 | 2.89 | 0 | 1:5 | AEM- Sustainion X37-91 | 20 | nafion solution 5 % | 0.8 | 1.15 | 0.5 M Na2CO3 + 0.5 M KOH +1 % H2O2 |  | 2.0 | 7.97 | 5.44 | 0.98 | 0.13 | 0.46 | 0.79 | 1.17 | 1.48 | 1.95 | 0.99 | 67.06 | 6 | 0 | 1 | 1 | 1
Pt-Co/TiO2/g-C3N4 | IrO₂ | 48 | 50 | -1 | 0 | 0 | -0.17 | -0.21 | 0.39 | 0 | 89 | -0.57 | 10 | 0 | 3.05 | 0 | 1:1 | AEM- Sustainion X37-141 | 20 | Nafion Solution 5% | 0.01 | 29.24 | 0.5 M Na2CO3 + 0.5 M KOH +1.5 % H2O2 |  | 2.0 | 6.8 | 5.86 | 1.51 | 0.12 | 0.54 | 0.95 | 1.37 | 1.44 | 2.14 | 1 | 78.9 | 8 | 1 | 1 | 1 | 1
Pd-Ni/CeO2 | IrO₂ | 1 | -1 | 0 | 0 | 0 | -0.01 | 0.82 | 0.83 | -0.01 | 2 | 101.62 | 0 | 0 | 0 | 0 | 0 | AEM- Sustainion X37-140 | 20 | Nafion Solution 5% | 0.51 | 1.12 | 0.5 M Na2CO3 +1 M KOH+ IL |  | 2.0 | 10.01 | 8.21 | 0.81 | 0.1 | 0.44 | 0.86 | 1.25 | 1.54 | 1.93 | 1 | 86.29 | 6 | 0 | 1 | 1 | 0
Pt/TiO2/g-C3N4 | RuO₂ | 99 | 1 | 0 | 0 | 1 | 0.03 | 0.51 | 1.28 | 0.01 | 80 | 0.83 | 21 | 0 | 2.96 | 0 | 1:2 | 0 | 20 | Nafion Solution 5% | 0.01 | 15.07 | 0.5 M Na2CO3 + 0.5 M KOH +1.5 % H2O2 |  | 2.0 | 3.81 | 1.83 | 2.52 | 0.12 | 0.54 | 0.95 | 1.37 | 1.44 | 2.14 | 1 | 72.73 | 6 | 2 | 1 | 1 | 1
Pt-Co/TiO2/g-C3N4 +Biocatalyst 2.5% | IrO₂ | -2 | 0 | 79 | 0 | -1 | 0.05 | -0.69 | 0.36 | -0.01 | 19 | 1.04 | 0 | 0 | 1.48 | 0 | 1:1 | AEM- Sustainion X37-72 | 20 | Nafion Solution 5 % | 0.51 | 24.87 | 0.5 M CaCO3+O2 |  | 2.0 | -0.09 | 0.1 | 1.51 | 0.12 | 0.54 | 0.95 | 1.37 | 1.44 | 2.14 | 1 | 33.25 | 2 | 0 | 0 | 0 | 0
Ni-Co/TiO2/g-C3N4 | IrO₂ | 1 | 48 | 51 | 0 | 0 | 0.06 | 0.02 | -0.59 | 1.47 | 89 | 0.76 | 9 | -1 | 5.03 | 0 | 1:1 | AEM- Sustainion X37-131 | 20 | nafion solution 5 % | 0.8 | 1.28 | 0.5 M Na2CO3 + 0.5 M KOH +1.5 % H2O2 |  | 2.0 | 9.02 | 5.89 | 1 | 0.1 | 0.4 | 0.79 | 1.15 | 1.49 | 1.79 | 1 | 67.43 | 6 | 0 | 1 | 1 | 1
Pt-Co/TiO2/g-C3N4 | IrO₂ | 29 | 70 | 0 | 0 | 1 | -0.04 | -0.04 | 0.43 | 0 | 81 | -1.18 | 19 | 0 | 2.98 | 0 | 1:2 | AEM- Sustainion X37-230 | 20 | Nafion Solution 5% | 0.5 | 0.8 | 0.5 M Na2CO3 + 0.5 M KOH +1.5 % H2O2 |  | 2.0 | 1.27 | 1.91 | 1.49 | 0.09 | 0.77 | 2.31 | 4.48 | 6.49 | 8.42 | 1 | 79.25 | 2 | 0 | 1 | 1 | 1
Pt-Co/TiO2/g-C3N4 | IrO₂ | 51 | 49 | 2 | 0 | 0 | 0.06 | 0.28 | 0.31 | 0.01 | 91 | 0.8 | 10 | 2 | 3.16 | 0 | 1:2 | 0 | 20 | Nafion Solution 5% | 0.5 | 1.41 | 0.5 M Na2CO3 + 0.5 M KOH +1.5 % H2O2 |  | 2.0 | 7.76 | 5.34 | 1.5 | 0.01 | 0.23 | 0.45 | 0.79 | 1.11 | 1.43 | 0.99 | 80.23 | 6 | 0 | 1 | 1 | 1
Pd-Ni/CeO2 | RuO₂ | 19 | -1 | 0 | 0 | 0 | -0.06 | 0.6 | -1.05 | -0.02 | -3 | 1.11 | 0 | 1 | -0.01 | 0 | 0 | AEM- Sustainion X37-187 | 20 | Nafion Solution 5% | 0.5 | 0.37 | 0.5 M Na2CO3 +1 % H2O2 |  | 2.0 | 2.13 | 1.2 | 0.99 | 0.05 | 0.09 | 0.11 | 0.24 | 0.21 | 0.2 | 1 | 89.76 | 2 | 0 | 1 | 0 | 1
Pt/TiO2/g-C3N4 | iridium_oxide_(iro2) | 100 | 1 | 0 | 0 | 0 | 0.17 | 0.79 | -1.04 | 0 | 79 | 0.47 | 20 | 0 | 3.05 | 0 | 1:1 | 0 | 20 | Nafion Solution 5% | -0.01 | 15.4 | 0.5 M Na2CO3 + 0.5 M KOH +1.5 % H2O2 |  | 2.0 | 1.02 | 0.85 | 1.5 | 0.12 | 0.54 | 0.95 | 1.37 | 1.44 | 2.14 | 1 | 63.87 | 6 | 2 | 1 | 1 | 1
Pt-Co/TiO2/g-C3N4 | IrO₂ | 48 | -1 | 0 | 50 | 0 | 0.04 | -0.4 | -0.59 | 0 | 81 | 0.19 | 21 | -1 | 5.01 | 0 | 1:1 | 0 | 20 | Nafion Solution 5% | 0.01 | 19.71 | 0.5 M Na2CO3 + 1 M KOH +1.5 % H2O2 |  | 2.0 | 3.13 | 1.21 | 1.51 | 0.12 | 0.54 | 0.95 | 1.37 | 1.44 | 2.14 | 1 | 71.18 | 4 | 1 | 1 | 1 | 1
40wt%_Pt/C | IrO₂ | 40 | 0 | 0 | 0 | 0 | 0.51 | 0.1 | 0.04 | -0.01 | 1 | -0.18 | 1 | 79 | -0.04 | 0 | 0 | AEM- Sustainion X37-55 | 20 | Nafion Solution 5% | 0.5 | 0.15 | 0.5 M Na2CO3 + 0.5 M KOH +1.5 % H2O2 |  | 2.0 | 0.06 | -0.06 | 1.52 | 0.12 | 0.54 | 0.95 | 1.37 | 1.44 | 2.14 | 1 | 11.49 | 2 | 0 | 1 | 1 | 1
20%_platinum | RuO₂ | 21 | 0 | 0 | 0 | 0 | -0.1 | -0.74 | 0.28 | -0.02 | 0 | 0.07 | -1 | 0 | 0.02 | 0 | 0 | AEM- Sustainion X37-187 | 20 | Nafion Solution 5% | 0.49 | 0.46 | 0.5 M Na2CO3 +1 % H2O2 |  | 2.0 | 2.4 | 1.24 | 0.97 | 0.06 | 0.05 | 0.12 | 0.22 | 0.19 | 0.24 | 1 | 89.83 | 2 | 0 | 1 | 0 | 1
Pd-Ni/CeO2 | IrO₂ | 1 | 1 | 1 | 0 | 0 | 0.05 | -0.15 | 1.34 | -0.01 | 1 | 98.62 | 0 | 0 | 0.05 | 0 | 0 | AEM- Sustainion X37-194 | 20 | Nafion Solution 5% | 0.81 | 1.18 | 0.5 M Na2CO3 +1 M KOH +1.5 % H2O2 |  | 2.0 | 13.44 | 12.05 | 1.02 | 0.18 | 2 | 3.81 | 5.65 | 7.54 | 9.28 | 1 | 86.54 | 6 | 0 | 1 | 1 | 1
Pt-Pd/TiO3 | IrO₂ | 60 | 0 | 0 | 40 | 0 | 0 | 0 | 0 | 0 | 101 | 0.56 | 0 | 2 | 2.97 | 0 | 1:1 | AEM- Sustainion X37-216 | 20 | Nafion Solution 5% | 0.78 | 0.77 | 0.5 M KOH +1.5 % H2O2 |  | 2.0 | 4.66 | 3.26 | 1.02 | 0.04 | 0.41 | 0.75 | 1.23 | 1.48 | 1.69 | 1 | 82.35 | 6 | 0 | 0 | 1 | 1
Pt/TiO2 | IrO₂ | 100 | 1 | 0 | 0 | 0 | 0.59 | -0.28 | 0.69 | -0.01 | 81 | 0.24 | 21 | 1 | 5.01 | 0 | 1:1 | AEM- Sustainion X37-92 | 20 | nafion solution 5% | 0.49 | 0.37 | 0.5 M Na2CO3 + 1 % H2O2 |  | 2.0 | 4.73 | 3.15 | 0.8 | 0.13 | 0.33 | 0.59 | 0.79 | 1.17 | 1.27 | 1.57 | 60.07 | 6 | 0 | 1 | 0 | 1
Pt-Co/Graphite | RuO₂ | 81 | 20 | 0 | 0 | -1 | -0.42 | -0.05 | 0.27 | 0.01 | 0 | 0.69 | 1 | 100 | 8.02 | 0 | 1:2 | AEM- Sustainion X37-162 | 20 | Nafion Solution 5% | 1 | 1.47 | 0.5 M Na2CO3 + 0.5 M KOH +1.5 % H2O2 |  | 2.0 | 8.2 | 6.04 | 1.02 | 0.17 | 0.58 | 1 | 1.35 | 1.54 | 1.94 | 1 | 80.72 | 4 | 0 | 1 | 1 | 1
Pt/TiO2 | IrO₂ | 101 | 0 | 0 | 0 | 0 | 0.1 | -0.47 | -0.99 | 0 | 81 | 0 | 20 | 0 | 3 | 0 | 1:1 | AEM- Sustainion X37-98 | 20 | Nafion Solution 5% | 0.51 | 0.9 | 0.5 M Na2CO3 + 0.5% H2O2 |  | 2.0 | 0.02 | 0.12 | 1.51 | 0.26 | 0.63 | 1.12 | 1.56 | 1.93 | 2.31 | 1 | 53.46 | 2 | 0 | 1 | 0 | 1
Pt-rTiO2 | NiFeO2 | 100 | 0 | 0 | 0 | 0 | -0.6 | 0.36 | -0.21 | 0 | 99 | 1.32 | 0 | 0 | 9.97 | 0 | 1:1 | AEM- Sustainion X37-184 | 20 | Nafion Solution 5% | 0.49 | 1.8 | 0.5 M Na2CO3 +1 % H2O2 |  | 2.0 | 5.65 | 3.21 | 1.01 | 0.21 | 0.81 | 1.5 | 1.92 | 2.41 | 2.76 | 1 | 87.22 | 6 | 0 | 1 | 0 | 1
Pt/TiO2/g-C3N4 | IrO₂ | 100 | 1 | -1 | 0 | 0 | 0.07 | 0.43 | -0.82 | -0.01 | 80 | 0.15 | 20 | 0 | 2.99 | 0 | 1:1 | 0 | 20 | Nafion Solution 5% | -0.01 | 15.01 | 0.5 M Na2CO3 + 0.5 M KOH +1.5 % H2O2 |  | 2.0 | 1.05 | 0.5 | 1.48 | 0.12 | 0.54 | 0.95 | 1.37 | 1.44 | 2.14 | 1 | 64.97 | 6 | 2 | 1 | 1 | 1
Pt-Co/TiO2/g-C3N4 | IrO₂ | 50 | 49 | 0 | 0 | 0 | -0.35 | -0.12 | -0.02 | 0 | 90 | -0.32 | 9 | 1 | 2.91 | 0 | 1:1 | AEM- Sustainion X37-229 | 20 | Nafion Solution 5% | 1.01 | 1.03 | 0.5 M Na2CO3 + 0.5 M KOH +1.5 % H2O2 |  | 2.0 | 10.61 | 7.85 | 1.48 | 0.13 | 0.73 | 2.17 | 4.28 | 6.32 | 8.65 | 1 | 79.21 | 8 | 1 | 1 | 1 | 1
Pt-Co-Ni/TiO2/g-C3N4 | IrO₂ | 48 | 49 | -1 | 0 | 0 | -0.24 | 0.08 | -0.61 | -0.01 | 88 | -0.14 | 10 | 1 | 3 | 0 | 1:2 | AEM- Sustainion X37-63 | 20 | Nafion Solution 5% | 0.5 | 1.4 | 0.5 M Na2CO3 + 0.5 M KOH +1.5 % H2O2 |  | 2.0 | 7.58 | 5.31 | 1.49 | 0 | 0.22 | 0.49 | 0.79 | 1.13 | 1.39 | 1 | 79.06 | 6 | 0 | 1 | 1 | 1
Pt-Co/Graphite | IrO₂ | 49 | 50 | -1 | 0 | 0 | 0.45 | -0.48 | 0.42 | 0 | 87 | -0.31 | 10 | 1 | 2.93 | 0 | 1:3 | 0 | 20 | Nafion Solution 5% | 0.79 | 0.85 | 0.5 M Na2CO3 + 0.5 M KOH +1.5 % H2O2 |  | 2.0 | 7.3 | 5.63 | 1.49 | 0.02 | 0.18 | 0.4 | 0.76 | 0.98 | 1.39 | 1 | 81.91 | 6 | 0 | 1 | 1 | 1
Pt/Graphite | IrO₂ | 98 | 0 | -1 | 0 | 0 | -0.41 | 0.49 | 74.91 | 0 | 1 | 0 | 0 | 0 | -0.03 | 0 | 1:1 | 0 | 20 | Nafion Solution 5% | 0.5 | 0.91 | 0.5 M Na2CO3 + 0.5 M KOH +1.5 % H2O2 |  | 2.0 | 1.85 | 0.77 | 0.99 | 0.19 | 0.56 | 0.99 | 1.34 | 1.63 | 2.18 | 1 | 40.83 | 8 | 0 | 1 | 1 | 1
Pt-Co/TiO2 | RuO₂ | 49 | 51 | 0 | 0 | 0 | -0.22 | -0.11 | -0.04 | 0.01 | 101 | -0.85 | 0 | -1 | 7.97 | 0 | 0 | AEM- Sustainion X37-165 | 20 | Nafion Solution 5% | 0.52 | -0.11 | 0.5 M Na2CO3 + 0.5 M KOH +1.5 % H2O2 |  | 2.0 | 2.2 | 1.84 | 0.99 | 0.11 | 0.19 | 0.63 | 1.11 | 1.64 | 2.15 | 1 | -0.49 | 2 | 0 | 1 | 1 | 1
Pt/TiO2 | IrO₂ | 101 | 1 | 1 | 0 | 0 | -0.35 | 0.31 | 0.87 | 0.01 | 82 | -0.55 | 20 | -1 | 5 | 0 | 1:2 | AEM- Sustainion X37-92 | 20 | nafion solution 5% | 0.5 | 0.86 | 0.5 M Na2CO3 + 1 % H2O2 |  | 2.0 | 4.52 | 3.29 | 0.79 | 0.12 | 0.34 | 0.56 | 0.88 | 0.96 | 1.34 | 1.57 | 59.47 | 6 | 1 | 1 | 0 | 1
Carbon Paper | IrO₂ | 1 | -2 | -1 | 0 | 0 | 0.17 | -0.2 | -0.63 | -0.01 | 1 | -1.86 | 1 | 101 | -0.03 | 0 | 1:2 | AEM- Sustainion X37-54 | 20 | Nafion Solution 5% | 0.5 | -0.32 | 0.5 M Na2CO3 + 0.5 M KOH +1.5 % H2O2 |  | 2.0 | -0.08 | 0.02 | 2 | 0.03 | 0.29 | 0.95 | 1.79 | 2.63 | 3.47 | 1 | 21.68 | 6 | 0 | 1 | 1 | 1
Ni-Co/TiO2/g-C3N4 | RuO₂ | 0 | 50 | 51 | 0 | 1 | -0.02 | -0.37 | -0.29 | 1.51 | 81 | 0.19 | 20 | 1 | 5.15 | 0 | 1:1 | 0 | 20 | nafion solution 5 % | 0.01 | 10.62 | Buffer+1 M KCL +10 % Biocatalyst |  | 2.0 | 1.98 | 1.23 | 2.01 | 0.12 | 0.54 | 0.95 | 1.37 | 1.44 | 2.14 | 1 | 66.58 | 6 | 1 | 0 | 0 | 0
Co3O4ZrO2 | IrO₂ | 1 | 0 | 1 | 0 | 0 | 99.69 | -0.15 | -0.63 | -0.02 | -1 | 0 | 0 | 0 | 0.03 | 0 | 1:2 | AEM- Sustainion X37-68 | 20 | Nafion Solution 0.1 % | 0.51 | 15.26 | 0.5 M CaCO3+O2 |  | 2.0 | 5.72 | 3.04 | 1.5 | 0.12 | 0.54 | 0.95 | 1.37 | 1.44 | 2.14 | 0.99 | 11.17 | 6 | 0 | 0 | 0 | 0
Pt/Graphite | IrO₂ | 100 | 0 | -1 | 0 | 1 | -0.09 | 0.97 | 74.32 | 0.02 | -1 | 0.79 | 0 | 0 | 0.05 | 0 | 1:1 | AEM- Sustainion X37-63 | 20 | Nafion Solution 5% | 0.5 | 0.35 | 0.5 M Na2CO3 + 0.5 M KOH +1.5 % H2O2 |  | 2.0 | 1.94 | 0.26 | 1.02 | 0.26 | 0.66 | 1.07 | 1.48 | 1.89 | 2.26 | 1 | 42.13 | 8 | 0 | 1 | 1 | 1
Pt-Co-Ni/TiO2/g-C3N4 | IrO₂ | 49 | 24 | 26 | 0 | 0 | -0.09 | 0.26 | -0.25 | -0.03 | 78 | 0 | 20 | 1 | 6.12 | 0 | 1:1 | 0 | 20 | nafion solution 5 % | -0.01 | 20.81 | 0.5 M Na2CO3 + 0.5 M KOH +1.5 % H2O2 |  | 2.0 | 1.35 | 0.04 | 0.99 | 0.12 | 0.54 | 0.95 | 1.37 | 1.44 | 2.14 | 1.01 | 50.24 | 6 | 1 | 1 | 1 | 1
Pt-Co/TiO2/g-C3N4 | IrO₂ | 51 | 51 | 0 | 0 | 0 | -0.05 | 1.05 | 1.03 | -0.02 | 90 | 0.13 | 10 | 1 | 3.15 | 0 | 1:1 | AEM- Sustainion X37-220 | 20 | Nafion Solution 5% | 0.51 | 0.49 | 0.5 M Na2CO3 + 0.5 M KOH +1.5 % H2O2 |  | 2.0 | 6.33 | 4.01 | 1.5 | 0 | 0.11 | 0.32 | 0.53 | 0.73 | 1.03 | 1 | 79.98 | 6 | 0 | 1 | 1 | 1
Pt-Co-Ni/TiO2/g-C3N4 | IrO₂ | 71 | 20 | 10 | 0 | 0 | 0 | 0.48 | -0.25 | -0.01 | 83 | 0 | 20 | 1 | 5.91 | 0 | 1:2 | 0 | 20 | Nafion Solution 5% | 0 | 20.17 | 0.5 M Na2CO3 + 0.5 M KOH +1.5 % H2O2 |  | 2.0 | 2.21 | 1.77 | 1.51 | 0.12 | 0.54 | 0.95 | 1.37 | 1.44 | 2.14 | 1.01 | 55.88 | 6 | 1 | 1 | 1 | 1
Pt-Co/TiO2/g-C3N4 +Biocatalyst 2.5% | IrO₂ | 50 | 50 | 1 | 0 | 0 | 0.01 | -0.75 | 0.75 | 1.5 | 80 | 0.89 | 20 | 1 | 5.05 | 0 | 1:5 | 0 | 20 | nafion solution 5 % | -0.01 | 19.96 | Buffer+1 M KCL |  | 2.0 | 3.09 | 2.19 | 1.51 | 0.12 | 0.54 | 0.95 | 1.37 | 1.44 | 2.14 | 1 | 66.76 | 6 | 1 | 0 | 0 | 0
Carbon Paper | IrO₂ | 0 | 0 | 0 | 0 | 0 | 0 | 0 | 0 | 0 | 0 | 0 | 0 | 100 | 0 | 0 | 1:1 | 0 | 20 | Nafion Solution 5% | 0 | 0 | 0.5 M Na2CO3 +1 % H2O2 |  | 2.0 | 0 | 0 | 1 | 0.12 | 0.54 | 0.95 | 1.37 | 1.44 | 2.14 | 1 | 20 | 2 | 2 | 1 | 0 | 1
Carbon Paper | IrO₂ | 0 | 0 | 0 | 0 | 0 | 0 | 0 | 0 | 0 | 0 | 0 | 0 | 100 | 0 | 0 | 1:1 | 0 | 20 | Nafion Solution 5% | 0 | 0 | 0.5 M Na2CO3 + 0.5 M KOH +1.5 % H2O2 |  | 2.0 | 0 | 0 | 1.5 | 0.12 | 0.54 | 0.95 | 1.37 | 1.44 | 2.14 | 1 | 20 | 6 | 1 | 1 | 1 | 1
Carbon Paper | IrO₂ | 0 | 0 | 0 | 0 | 0 | 0 | 0 | 0 | 0 | 0 | 0 | 0 | 100 | 0 | 0 | 1:1 | AEM- Sustainion X37-52 | 20 | Nafion Solution 5% | 0.5 | 0.5 | 0.5 M Na2CO3 + 0.5 M KOH +1.5 % H2O2 |  | 2.0 | 1.19 | 0.8 | 1 | 0.27 | 0.87 | 2.01 | 3.5 | 5.01 | 6.53 | 1 | 16 | 6 | 0 | 1 | 1 | 1
Carbon Paper | IrO₂ | 0 | 0 | 0 | 0 | 0 | 0 | 0 | 0 | 0 | 0 | 0 | 0 | 100 | 0 | 0 | 1:1 | AEM- Sustainion X37-53 | 20 | Nafion Solution 5% | 0.5 | 0.1 | 0.5 M Na2CO3 + 0.5 M KOH +1.5 % H2O2 |  | 2.0 | 0 | 0 | 2 | 0.19 | 0.53 | 1.01 | 1.54 | 2.33 | 3.25 | 1 | 14 | 4 | 0 | 1 | 1 | 1
Carbon Paper | IrO₂ | 0 | 0 | 0 | 0 | 0 | 0 | 0 | 0 | 0 | 0 | 0 | 0 | 100 | 0 | 0 | 1:1 | AEM- Sustainion X37-54 | 20 | Nafion Solution 5% | 0.5 | 0.1 | 0.5 M Na2CO3 + 0.5 M KOH +1.5 % H2O2 |  | 2.0 | 0.09 | 0.03 | 2 | 0.03 | 0.29 | 0.95 | 1.78 | 2.62 | 3.46 | 1 | 21 | 6 | 0 | 1 | 1 | 1
40wt%_Pt/C | IrO₂ | 40 | 0 | 0 | 0 | 0 | 0 | 0 | 0 | 0 | 0 | 0 | 0 | 80 | 0 | 0 | 1:1 | AEM- Sustainion X37-55 | 20 | Nafion Solution 5% | 0.5 | 0.3 | 0.5 M Na2CO3 + 0.5 M KOH +1.5 % H2O2 |  | 2.0 | 0 | 0 | 1.5 | 0.12 | 0.54 | 0.95 | 1.37 | 1.44 | 2.14 | 1 | 10 | 2 | 0 | 1 | 1 | 1
40wt%_Pt/C | IrO₂ | 40 | 0 | 0 | 0 | 0 | 0 | 0 | 0 | 0 | 0 | 0 | 0 | 80 | 0 | 0 | 1:1 | AEM- Sustainion X37-56 | 20 | Nafion Solution 5% | 0.5 | 0.3 | 0.5 M H2So4 |  | 2.0 | 0 | 0 | 2 | 0.12 | 0.54 | 0.95 | 1.37 | 1.44 | 2.14 | 1 | 23.56 | 2 | 0 | 0 | 0 | 0
40wt%_Pt/C | IrO₂ | 40 | 0 | 0 | 0 | 0 | 0 | 0 | 0 | 0 | 0 | 0 | 0 | 80 | 0 | 0 | 1:1 | AEM- Sustainion X37-57 | 20 | Nafion Solution 5% | 0.5 | 30 | 0.5 M Na2CO3 + 0.5 M KOH +1 % H2O2 |  | 2.0 | 2.29 | 1.98 | 2 | 0.08 | 0.38 | 0.83 | 1.33 | 1.93 | 2.53 | 1 | 27.89 | 6 | 0 | 1 | 1 | 1
40wt%_Pt/C | IrO₂ | 40 | 0 | 0 | 0 | 0 | 0 | 0 | 0 | 0 | 0 | 0 | 0 | 80 | 0 | 0 | 1:1 | AEM- Sustainion X37-58 | 20 | Nafion Solution 5% | 0.5 | 30 | 0.5 M Na2CO3 + 0.5 M KOH +1 % H2O2 |  | 2.0 | 3.79 | 3 | 2 | 0.12 | 0.61 | 1.65 | 2.96 | 4.43 | 5.76 | 1 | 27.89 | 6 | 0 | 1 | 1 | 1
40wt%_Pt/C | IrO₂ | 40 | 0 | 0 | 0 | 0 | 0 | 0 | 0 | 0 | 0 | 0 | 0 | 80 | 0 | 0 | 1:1 | AEM- Sustainion X37-59 | 20 | Nafion Solution 5% | 0.5 | 25 | 0.5 M Na2CO3 + 0.5 M KOH +1.5 % H2O2 |  | 2.0 | 4.1 | 3.98 | 2.5 | 0.04 | 0.52 | 1.53 | 2.69 | 3.94 | 5.28 | 1 | 26.86 | 6 | 0 | 1 | 1 | 1
40wt%_Pt/C | IrO₂ | 40 | 0 | 0 | 0 | 0 | 0 | 0 | 0 | 0 | 0 | 0 | 0 | 80 | 0 | 0 | 1:1 | AEM- Sustainion X37-60 | 20 | Nafion Solution 5% | 0.5 | 25 | 0.5 M Na2CO3 |  | 2.0 | 1.08 | 0.78 | 2 | 0.04 | 0.51 | 1.43 | 2.59 | 3.76 | 5.08 | 0.5 | 27.89 | 6 | 0 | 1 | 0 | 0
Pt/Graphite | IrO₂ | 100 | 0 | 0 | 0 | 0 | 0 | 0 | 75 | 0 | 0 | 0 | 0 | 0 | 0 | 0 | 1:1 | AEM- Sustainion X37-61 | 20 | Nafion Solution 5% | 0.5 | 0.3 | 0.5 M Na2CO3 + 0.5 M KOH +1.5 % H2O2 |  | 4.0 | 1.19 | 0.98 | 1 | 0.1 | 0.33 | 0.55 | 0.8 | 1.05 | 1.3 | 1 | 41 | 6 | 0 | 1 | 1 | 1
Pt/Graphite | IrO₂ | 100 | 0 | 0 | 0 | 0 | 0 | 0 | 75 | 0 | 0 | 0 | 0 | 0 | 0 | 0 | 1:1 | AEM- Sustainion X37-62 | 20 | Nafion Solution 5% | 0.5 | 0.5 | 0.5 M Na2CO3 + 0.5 M KOH +1.5 % H2O2 |  | 2.0 | 3.19 | 2.98 | 1 | 0.15 | 0.44 | 0.75 | 1.06 | 1.37 | 1.66 | 1 | 41 | 6 | 0 | 1 | 1 | 1
Pt/Graphite | IrO₂ | 100 | 0 | 0 | 0 | 0 | 0 | 0 | 75 | 0 | 0 | 0 | 0 | 0 | 0 | 0 | 1:1 | AEM- Sustainion X37-63 | 20 | Nafion Solution 5% | 0.5 | 0.3 | 0.5 M Na2CO3 + 0.5 M KOH +1.5 % H2O2 |  | 2.0 | 1.8 | 0.18 | 1 | 0.26 | 0.67 | 1.05 | 1.45 | 1.85 | 2.29 | 1 | 41 | 8 | 0 | 1 | 1 | 1
Pt/Graphite | IrO₂ | 100 | 0 | 0 | 0 | 0 | 0 | 0 | 75 | 0 | 0 | 0 | 0 | 0 | 0 | 0 | 1:1 | AEM- Sustainion X37-64 | 20 | Nafion Solution 5% | 0.5 | 0.8 | 0.5 M Na2CO3 + 0.5 M KOH +1.5 % H2O2 |  | 2.0 | 1.89 | 0.65 | 1 | 0.19 | 0.58 | 0.96 | 1.34 | 1.72 | 2.1 | 1 | 41 | 8 | 0 | 1 | 1 | 1
Pt/Graphite | IrO₂ | 100 | 0 | 0 | 0 | 0 | 0 | 0 | 75 | 0 | 0 | 0 | 0 | 0 | 0 | 0 | 1:1 | AEM- Sustainion X37-65 | 20 | Nafion Solution 5% | 0.5 | 0.8 | 0.5 M Na2CO3 + 0.5 M KOH +1.5 % H2O2 |  | 2.0 | 2.4 | 1.29 | 2.5 | 0.28 | 0.7 | 1.12 | 1.5 | 1.92 | 2.35 | 1 | 41 | 8 | 0 | 1 | 1 | 1
Pt/Graphite | IrO₂ | 100 | 0 | 0 | 0 | 0 | 0 | 0 | 75 | 0 | 0 | 0 | 0 | 0 | 0 | 0 | 1:1 | AEM- Sustainion X37-66 | 20 | Nafion Solution 5% | 0.5 | 1 | 0.5 M Na2CO3 + 0.5 M KOH +1.5 % H2O2 |  | 2.0 | 5.09 | 1.08 | 2 | 0.03 | 0.3 | 0.59 | 0.88 | 1.15 | 1.45 | 1 | 41 | 8 | 0 | 1 | 1 | 1
Pt/Graphite | IrO₂ | 100 | 0 | 0 | 0 | 0 | 0 | 0 | 75 | 0 | 0 | 0 | 0 | 0 | 0 | 0 | 1:1 | AEM- Sustainion X37-67 | 20 | Nafion Solution 5% | 0.5 | 0.5 | 0.5 M Na2CO3 + 0.5 M KOH +1.5 % H2O2 |  | 2.0 | 3.8 | 1.98 | 1.5 | 0.23 | 0.76 | 2.17 | 4.1 | 6.11 | 8.11 | 1 | 41 | 6 | 0 | 1 | 1 | 1
Co3O4ZrO2 | IrO₂ | 0 | 0 | 0 | 0 | 0 | 100 | 0 | 0 | 0 | 0 | 0 | 0 | 0 | 0 | 0 | 1:1 | AEM- Sustainion X37-68 | 20 | Nafion Solution 0.1 % | 0.5 | 15 | 0.5 M CaCO3+O2 |  | 2.0 | 5.8 | 2.88 | 1.5 | 0.12 | 0.54 | 0.95 | 1.37 | 1.44 | 2.14 | 1 | 10.78 | 6 | 0 | 0 | 0 | 0
Co3O4ZrO2 | IrO₂ | 0 | 0 | 0 | 0 | 0 | 100 | 0 | 0 | 0 | 0 | 0 | 0 | 0 | 0 | 0 | 1:1 | AEM- Sustainion X37-69 | 20 | Nafion Solution 0.1 % | 0.5 | 1 | 0.5 M CaCO3+O2 |  | 2.0 | 5.2 | 3.18 | 1 | 0.12 | 0.54 | 0.95 | 1.37 | 1.44 | 2.14 | 1 | 9.89 | 6 | 0 | 0 | 0 | 0
Ni-Tio2 | IrO₂ | 0 | 0 | 90 | 0 | 0 | 0 | 0 | 0 | 0 | 10 | 0 | 0 | 0 | 1.5 | 0 | 1:1 | AEM- Sustainion X37-70 | 20 | Nafion Solution 5 % | 0.5 | 1 | 0.5 M CaCO3+O2 |  | 2.0 | 0 | 0 | 1.5 | 0.12 | 0.54 | 0.95 | 1.37 | 1.44 | 2.14 | 1 | 32 | 2 | 0 | 0 | 0 | 0
Ni-Tio2 | IrO₂ | 0 | 0 | 80 | 0 | 0 | 0 | 0 | 0 | 0 | 20 | 0 | 0 | 0 | 1.5 | 0 | 1:1 | AEM- Sustainion X37-71 | 20 | Nafion Solution 5 % | 0.5 | 1 | 0.5 M CaCO3+O2 |  | 2.0 | 0.77 | 0.19 | 1.5 | 0.12 | 0.54 | 0.95 | 1.37 | 1.44 | 2.14 | 1 | 32 | 4 | 0 | 0 | 0 | 0
Ni-Tio2 | IrO₂ | 0 | 0 | 80 | 0 | 0 | 0 | 0 | 0 | 0 | 20 | 0 | 0 | 0 | 1.5 | 0 | 1:1 | AEM- Sustainion X37-72 | 20 | Nafion Solution 5 % | 0.5 | 25 | 0.5 M CaCO3+O2 |  | 2.0 | 0 | 0 | 1.5 | 0.12 | 0.54 | 0.95 | 1.37 | 1.44 | 2.14 | 1 | 32 | 2 | 0 | 0 | 0 | 0
Ni/g-C3N4 | IrO₂ | 0 | 0 | 90 | 0 | 0 | 0 | 0 | 0 | 0 | 0 | 0 | 10 | 0 | 5 | 0 | 1:1 | 0 | 20 | Nafion Solution 5 % | 0 | 25 | 1 M CaHCO3 |  | 2.0 | 1.79 | 2.88 | 1.5 | 0.12 | 0.54 | 0.95 | 1.37 | 1.44 | 2.14 | 1 | 30 | 6 | 1 | 0 | 0 | 0
Ni/g-C3N4 | IrO₂ | 0 | 0 | 90 | 0 | 0 | 0 | 0 | 0 | 0 | 0 | 0 | 10 | 0 | 5 | 0 | 1:1 | 0 | 20 | Nafion Solution 5 % | 0 | 25 | 1M CaHCO3 |  | 2.0 | 0.39 | 0.1 | 1.5 | 0.12 | 0.54 | 0.95 | 1.37 | 1.44 | 2.14 | 1 | 30 | 6 | 1 | 0 | 0 | 0
Ni/g-C3N4 | IrO₂ | 0 | 0 | 80 | 0 | 0 | 0 | 0 | 0 | 0 | 0 | 0 | 20 | 0 | 5 | 0 | 1:1 | 0 | 20 | Nafion Solution 5 % | 0 | 20 | 1M CaHCO3 |  | 2.0 | 3.28 | 1.05 | 1.5 | 0.12 | 0.54 | 0.95 | 1.37 | 1.44 | 2.14 | 1 | 30 | 6 | 1 | 0 | 0 | 0
g-C3N4 | IrO₂ | 0 | 0 | 0 | 0 | 0 | 0 | 0 | 0 | 0 | 0 | 0 | 100 | 0 | 0 | 0 | 1:1 | 0 | 20 | Nafion Solution 5 % | 0 | 30 | 1 M Na2CO3 + 0.5 M KOH +1.5 % H2O2 |  | 2.0 | 0.17 | 0.08 | 2 | 0.12 | 0.54 | 0.95 | 1.37 | 1.44 | 2.14 | 1 | 0 | 6 | 1 | 1 | 1 | 1
g-C3N4 | IrO₂ | 0 | 0 | 0 | 0 | 0 | 0 | 0 | 0 | 0 | 0 | 0 | 100 | 0 | 0 | 0 | 1:1 | 0 | 20 | Nafion Solution 5 % | 0 | 30 | 1M Na2CO3 + 0.5 M KOH +1.5 % H2O2 |  | 2.0 | 0.19 | 0.08 | 2.5 | 0.12 | 0.54 | 0.95 | 1.37 | 1.44 | 2.14 | 1 | 0 | 6 | 1 | 1 | 1 | 1
Tio2/g-C3N4 | IrO₂ | 0 | 0 | 0 | 0 | 0 | 0 | 0 | 0 | 0 | 80 | 0 | 20 | 0 | 0 | 0 | 1:1 | 0 | 20 | Nafion Solution 5 % | 0 | 25 | 1 M KOH +1.5 % H2O2 |  | 2.0 | 0 | 0 | 2 | 0.12 | 0.54 | 0.95 | 1.37 | 1.44 | 2.14 | 1 | 24.78 | 2 | 1 | 0 | 1 | 1
Tio2/g-C3N4 | IrO₂ | 0 | 0 | 0 | 0 | 0 | 0 | 0 | 0 | 0 | 90 | 0 | 10 | 0 | 0 | 0 | 1:1 | 0 | 20 | Nafion Solution 5% | 0 | 15 | 0.5 M Na2CO3 + 0.5 M KOH +1.5 % H2O2 |  | 2.0 | 0.28 | 0.13 | 1.5 | 0.12 | 0.54 | 0.95 | 1.37 | 1.44 | 2.14 | 1 | 28.76 | 6 | 1 | 1 | 1 | 1
Tio2/g-C3N4 | IrO₂ | 0 | 0 | 0 | 0 | 0 | 0 | 0 | 0 | 0 | 50 | 0 | 50 | 0 | 0 | 0 | 1:1 | AEM- Sustainion X37-80 | 20 | Nafion Solution 5% | 0.5 | 1 | 0.5 M Na2CO3 + 0.5 M KOH +1.5 % H2O2 |  | 2.0 | 0 | 0 | 1.5 | 0.07 | 0.42 | 0.94 | 1.51 | 2.13 | 2.75 | 1 | 28.76 | 4 | 0 | 1 | 1 | 1
Tio2/g-C3N4 | IrO₂ | 0 | 0 | 0 | 0 | 0 | 0 | 0 | 0 | 0 | 50 | 0 | 50 | 0 | 0 | 0 | 1:1 | AEM- Sustainion X37-81 | 20 | Nafion Solution 5% | 0.5 | 1 | 0.5 M Na2CO3 + 0.5 M KOH +1.5 % H2O2 |  | 2.0 | 0 | 0.01 | 1.5 | 0.32 | 1.01 | 1.86 | 2.71 | 3.56 | 4.4 | 1 | 28.76 | 6 | 0 | 1 | 1 | 1
Tio2/g-C3N4 | IrO₂ | 0 | 0 | 0 | 0 | 0 | 0 | 0 | 0 | 0 | 90 | 0 | 10 | 0 | 0 | 0 | 1:1 | AEM- Sustainion X37-82 | 20 | Nafion Solution 5% | 0.5 | 1 | 0.5 M Na2CO3 + 0.5 M KOH +1.5 % H2O2 |  | 2.0 | 0 | 0 | 1.5 | 0.01 | 0.06 | 0.12 | 0.17 | 0.22 | 0.28 | 1.57 | 27.87 | 6 | 0 | 1 | 1 | 1
Tio2/g-C3N4 | IrO₂ | 0 | 0 | 0 | 0 | 0 | 0 | 0 | 0 | 0 | 90 | 0 | 10 | 0 | 0 | 0 | 1:1 | AEM- Sustainion X37-83 | 20 | Nafion Solution 5% | 0.5 | 1 | 0.5 M Na2CO3 + 0.5 M KOH +1.5 % H2O2 |  | 2.0 | 1.01 | 0.01 | 1.5 | 0.02 | 0.08 | 0.14 | 0.19 | 0.25 | 0.31 | 1.57 | 27.87 | 6 | 0 | 1 | 1 | 1
Co/TiO2 | IrO₂ | 0 | 100 | 0 | 0 | 0 | 0 | 0 | 0 | 0 | 80 | 0 | 0 | 0 | 5 | 0 | 1:1 | AEM- Sustainion X37-84 | 20 | Nafion Solution 5% | 0.5 | 1 | 0.5 M Na2CO3 + 0.5 M KOH +1.5 % H2O2 |  | 2.0 | 3.1 | 2.01 | 1.5 | 0.03 | 0.13 | 0.22 | 0.32 | 0.41 | 0.51 | 1.57 | 45 | 6 | 0 | 1 | 1 | 1
Co/g-C3N4 | IrO₂ | 0 | 100 | 0 | 0 | 0 | 0 | 0 | 0 | 0 | 20 | 0 | 80 | 0 | 5 | 0 | 1:1 | AEM- Sustainion X37-85 | 20 | Nafion Solution 5% | 0.5 | 1 | 0.5 M Na2CO3 + 0.5 M KOH +1.5 % H2O2 |  | 2.0 | 2.78 | 0.19 | 1.5 | 0.04 | 0.11 | 0.24 | 0.33 | 0.43 | 0.53 | 1.57 | 48.82 | 6 | 0 | 1 | 1 | 1
Co/TiO2/g-C3N4 | IrO₂ | 0 | 100 | 0 | 0 | 0 | 0 | 0 | 0 | 0 | 90 | 0 | 10 | 0 | 3 | 0 | 1:1 | AEM- Sustainion X37-86 | 20 | Nafion Solution 5% | 0.5 | 1 | 0.5 M Na2CO3 + 0.5 M KOH +1.5 % H2O2 |  | 2.0 | 4.61 | 0.79 | 1.5 | 0.04 | 0.14 | 0.26 | 0.36 | 0.47 | 0.58 | 1.57 | 53.24 | 6 | 0 | 1 | 1 | 1
Ir/TiO2 | IrO₂ | 0 | 0 | 0 | 0 | 100 | 0 | 0 | 0 | 0 | 100 | 0 | 0 | 0 | 5 | 0 | 1:2 | 0 | 20 | Nafion Solution 5% | 0 | 10 | 0.5 M Na2CO3 + 0.5 M KOH +1.5 % H2O2 |  | 2.0 | 1.46 | 0.63 | 1.5 | 0.12 | 0.54 | 0.95 | 1.37 | 1.44 | 2.14 | 1.57 | 0 | 6 | 2 | 1 | 1 | 1
Ir/g-C3N4 | IrO₂ | 0 | 0 | 0 | 0 | 100 | 0 | 0 | 0 | 0 | 0 | 0 | 100 | 0 | 5 | 0 | 1:3 | 0 | 20 | Nafion Solution 5% | 0 | 10 | 0.5 M Na2CO3 + 0.5 M KOH +1.5 % H2O2 |  | 2.0 | 1.71 | 0.93 | 1.5 | 0.12 | 0.54 | 0.95 | 1.37 | 1.44 | 2.14 | 1.57 | 0 | 6 | 2 | 1 | 1 | 1
Ir/TiO2/g-C3N4 | IrO₂ | 0 | 0 | 0 | 0 | 100 | 0 | 0 | 0 | 0 | 80 | 0 | 0 | 0 | 5 | 0 | 1:4 | 0 | 20 | Nafion Solution 5% | 0 | 10 | 0.5 M Na2CO3 + 0.5 M KOH +1.5 % H2O2 |  | 2.0 | 1.01 | 0.03 | 1.5 | 0.12 | 0.54 | 0.95 | 1.37 | 1.44 | 2.14 | 1.57 | 0 | 6 | 2 | 1 | 1 | 1
Pt/TiO2 | IrO₂ | 100 | 0 | 0 | 0 | 0 | 0 | 0 | 0 | 0 | 80 | 0 | 20 | 0 | 3 | 0 | 1:1 | AEM- Sustainion X37-90 | 20 | nafion solution 5% | 0.5 | 1 | 0.5 M Na2CO3 + 1 % H2O2 |  | 2.0 | 1.9 | 0.99 | 1 | 0.23 | 0.53 | 0.87 | 1.19 | 1.51 | 1.83 | 1.57 | 54.65 | 6 | 0 | 1 | 0 | 1
Pt/TiO2 | IrO₂ | 100 | 0 | 0 | 0 | 0 | 0 | 0 | 0 | 0 | 80 | 0 | 20 | 0 | 3 | 0 | 1:1 | AEM- Sustainion X37-91 | 20 | nafion solution 5% | 0.5 | 1 | 0.5 M Na2CO3 + 1 % H2O2 |  | 2.0 | 0 | 0 | 1 | 0.07 | 0.3 | 0.5 | 0.72 | 0.94 | 1.16 | 1.57 | 54.65 | 2 | 0 | 1 | 0 | 1
Pt/TiO2 | IrO₂ | 100 | 0 | 0 | 0 | 0 | 0 | 0 | 0 | 0 | 80 | 0 | 20 | 0 | 5 | 0 | 1:1 | AEM- Sustainion X37-92 | 20 | nafion solution 5% | 0.5 | 1 | 0.5 M Na2CO3 + 1 % H2O2 |  | 2.0 | 4.66 | 3.35 | 0.8 | 0.12 | 0.34 | 0.58 | 0.8 | 1.03 | 1.26 | 1.57 | 60 | 6 | 0 | 1 | 0 | 1
Pt/TiO2 | IrO₂ | 100 | 0 | 0 | 0 | 0 | 0 | 0 | 0 | 0 | 80 | 0 | 20 | 0 | 5 | 0 | 1:1 | AEM- Sustainion X37-93 | 20 | Nafion Solution 5% | 0.5 | 1 | 0.5 M Na2CO3 + 1.5 % H2O2 |  | 2.0 | 6.17 | 4.36 | 0.8 | 0.16 | 0.43 | 0.69 | 0.96 | 1.23 | 1.49 | 1.57 | 76 | 8 | 0 | 1 | 0 | 1
Pt/TiO2 | IrO₂ | 100 | 0 | 0 | 0 | 0 | 0 | 0 | 0 | 0 | 80 | 0 | 20 | 0 | 5 | 0 | 1.5 | AEM- Sustainion X37-94 | 20 | Nafion Solution 5% | 0.5 | 1 | 0.5 M Na2CO3 + 1.5 % H2O2 |  | 2.0 | 4.99 | 3.68 | 0.8 | 0.68 | 0.82 | 0.87 | 0.91 | 0.94 | 0.97 | 1 | 58.76 | 6 | 0 | 1 | 0 | 1
Pt/TiO2 | IrO₂ | 100 | 0 | 0 | 0 | 0 | 0 | 0 | 0 | 0 | 80 | 0 | 20 | 0 | 5 | 0 | 1.5 | AEM- Sustainion X37-95 | 20 | Nafion Solution 5% | 0.5 | 1 | 0.5 M KOH |  | 2.0 | 6.02 | 4.98 | 1 | 0.74 | 0.87 | 0.93 | 0.98 | 1.03 | 1.08 | 1 | 52.76 | 8 | 0 | 0 | 1 | 0
Pt/TiO2 | IrO₂ | 100 | 0 | 0 | 0 | 0 | 0 | 0 | 0 | 0 | 80 | 0 | 20 | 0 | 5 | 0 | 1.5 | AEM- Sustainion X37-96 | 20 | Nafion Solution 5% | 0.5 | 1 | 1 M KOH |  | 2.0 | 5.56 | 4.13 | 1.5 | 0.73 | 0.85 | 0.91 | 0.96 | 1.01 | 1.06 | 1 | 58.65 | 8 | 0 | 0 | 1 | 0
Pt/TiO2 | IrO₂ | 100 | 0 | 0 | 0 | 0 | 0 | 0 | 0 | 0 | 80 | 0 | 20 | 0 | 3 | 0 | 1:1 | AEM- Sustainion X37-97 | 20 | Nafion Solution 5% | 0.5 | 1 | 0.5 M Na2HCO3 |  | 2.0 | 0 | 0 | 1.5 | 0.7 | 0.84 | 0.89 | 0.95 | 1 | 1.06 | 1 | 50.78 | 2 | 0 | 0 | 0 | 0
Pt/TiO2 | IrO₂ | 100 | 0 | 0 | 0 | 0 | 0 | 0 | 0 | 0 | 80 | 0 | 20 | 0 | 3 | 0 | 1:1 | AEM- Sustainion X37-98 | 20 | Nafion Solution 5% | 0.5 | 1 | 0.5 M Na2CO3 + 0.5% H2O2 |  | 2.0 | 0 | 0 | 1.5 | 0.26 | 0.66 | 1.13 | 1.55 | 1.93 | 2.3 | 1 | 53.72 | 2 | 0 | 1 | 0 | 1
Pt/TiO2/g-C3N4 | IrO₂ | 100 | 0 | 0 | 0 | 0 | 0 | 0 | 0 | 0 | 80 | 0 | 20 | 0 | 2 | 0 | 1:1 | 0 | 20 | Nafion Solution 5% | 0 | 5 | 0.5 M Na2CO3 + 0.5 M KOH +1.5 % H2O2 |  | 2.0 | 0.08 | 0 | 1.5 | 0.12 | 0.54 | 0.95 | 1.37 | 1.44 | 2.14 | 1 | 64.01 | 4 | 1 | 1 | 1 | 1
Pt/TiO2/g-C3N4 | IrO₂ | 100 | 0 | 0 | 0 | 0 | 0 | 0 | 0 | 0 | 80 | 0 | 20 | 0 | 2 | 0 | 1:1 | 0 | 20 | Nafion Solution 5% | 0 | 5 | 0.5 M Na2CO3 + 0.5 M KOH +1.5 % H2O2 |  | 2.0 | 0 | 0 | 1.5 | 0.12 | 0.54 | 0.95 | 1.37 | 1.44 | 2.14 | 1 | 64.01 | 2 | 1 | 1 | 1 | 1
Pt/TiO2/g-C3N4 | IrO₂ | 100 | 0 | 0 | 0 | 0 | 0 | 0 | 0 | 0 | 80 | 0 | 20 | 0 | 3 | 0 | 1:1 | 0 | 20 | Nafion Solution 5% | 0 | 20 | 0.5 M Na2CO3 + 0.5 M KOH +1.5 % H2O2 |  | 2.0 | 2.41 | 1.44 | 1.5 | 0.12 | 0.54 | 0.95 | 1.37 | 1.44 | 2.14 | 1 | 64.01 | 6 | 1 | 1 | 1 | 1
Pt/TiO2/g-C3N4 | IrO₂ | 100 | 0 | 0 | 0 | 0 | 0 | 0 | 0 | 0 | 80 | 0 | 20 | 0 | 3 | 0 | 1:1 | 0 | 20 | Nafion Solution 5% | 0 | 15 | 0.5 M Na2CO3 + 0.5 M KOH +1.5 % H2O2 |  | 2.0 | 1.1 | 0.65 | 1.5 | 0.12 | 0.54 | 0.95 | 1.37 | 1.44 | 2.14 | 1 | 64.01 | 6 | 2 | 1 | 1 | 1
Pt/TiO2/g-C3N4 | IrO₂ | 100 | 0 | 0 | 0 | 0 | 0 | 0 | 0 | 0 | 80 | 0 | 20 | 0 | 3 | 0 | 1:2 | 0 | 20 | Nafion Solution 5% | 0 | 15 | 0.5 M Na2CO3 + 0.5 M KOH +1.5 % H2O2 |  | 2.0 | 3.91 | 1.94 | 2.5 | 0.12 | 0.54 | 0.95 | 1.37 | 1.44 | 2.14 | 1 | 72.67 | 6 | 2 | 1 | 1 | 1
Pt/TiO2/g-C3N4 | IrO₂ | 100 | 0 | 0 | 0 | 0 | 0 | 0 | 0 | 0 | 80 | 0 | 20 | 0 | 3 | 0 | 1:2 | 0 | 20 | Nafion Solution 5% | 0 | 15 | 0.5 M Na2CO3 + 0.5 M KOH +1.5 % H2O2 |  | 2.0 | 4.01 | 3.84 | 2.5 | 0.12 | 0.54 | 0.95 | 1.37 | 1.44 | 2.14 | 1 | 72.67 | 8 | 2 | 1 | 1 | 1
Pt-Co/TiO2/g-C3N4 | IrO₂ | 80 | 20 | 0 | 0 | 0 | 0 | 0 | 0 | 0 | 80 | 0 | 20 | 0 | 3 | 0 | 1:2 | 0 | 20 | Nafion Solution 5% | 0 | 15 | 0.5 M Na2CO3 + 0.5 M KOH +1.5 % H2O2 |  | 2.0 | 3.56 | 2.11 | 1.5 | 0.12 | 0.54 | 0.95 | 1.37 | 1.44 | 2.14 | 1 | 82.76 | 2 | 2 | 1 | 1 | 1
Pt-Co/TiO2/g-C3N4 | IrO₂ | 70 | 30 | 0 | 0 | 0 | 0 | 0 | 0 | 0 | 80 | 0 | 20 | 0 | 3 | 0 | 1:1 | 0 | 20 | Nafion Solution 5% | 0 | 15 | 0.5 M Na2CO3 + 0.5 M KOH +1.5 % H2O2 |  | 2.0 | 4.87 | 3.85 | 1.5 | 0.12 | 0.54 | 0.95 | 1.37 | 1.44 | 2.14 | 1 | 82 | 6 | 1 | 1 | 1 | 1
Pt-Co/TiO2/g-C3N4 | IrO₂ | 50 | 50 | 0 | 0 | 0 | 0 | 0 | 0 | 0 | 90 | 0 | 10 | 0 | 3 | 0 | 1:1 | 0 | 20 | Nafion Solution 5% | 0 | 15 | 0.5 M Na2CO3 + 0.5 M KOH +1.5 % H2O2 |  | 2.0 | 1.78 | 0.72 | 1.5 | 0.12 | 0.54 | 0.95 | 1.37 | 1.44 | 2.14 | 1 | 82 | 6 | 2 | 1 | 1 | 1
Pt-Co/TiO2/g-C3N4 | IrO₂ | 50 | 50 | 0 | 0 | 0 | 0 | 0 | 0 | 0 | 90 | 0 | 10 | 0 | 3 | 0 | 1:1 | 0 | 20 | Nafion Solution 5% | 0 | 20 | 0.5 M Na2CO3 + 0.5 M KOH +1.5 % H2O2 |  | 2.0 | 3.26 | 2.11 | 1.5 | 0.12 | 0.54 | 0.95 | 1.37 | 1.44 | 2.14 | 1 | 79.87 | 6 | 1 | 1 | 1 | 1
Pt-Co/TiO2/g-C3N4 | IrO₂ | 50 | 50 | 0 | 0 | 0 | 0 | 0 | 0 | 0 | 90 | 0 | 10 | 0 | 3 | 0 | 1:1 | 0 | 20 | Nafion Solution 5% | 0 | 20 | 0.5 M Na2CO3 +1.5 % H2O2 |  | 2.0 | 3.01 | 1.48 | 1.5 | 0.12 | 0.54 | 0.95 | 1.37 | 1.44 | 2.14 | 1 | 79.87 | 6 | 1 | 1 | 0 | 1
Pt-Co/TiO2/g-C3N4 | IrO₂ | 50 | 50 | 0 | 0 | 0 | 0 | 0 | 0 | 0 | 90 | 0 | 10 | 0 | 3 | 0 | 1:1 | 0 | 20 | Nafion Solution 5% | 0 | 15 | 0.5 M Na2CO3 +1 % H2O2 |  | 2.0 | 2.96 | 2.1 | 1.5 | 0.12 | 0.54 | 0.95 | 1.37 | 1.44 | 2.14 | 1 | 79.87 | 6 | 1 | 1 | 0 | 1
Pt-Co/TiO2/g-C3N4 | IrO₂ | 50 | 50 | 0 | 0 | 0 | 0 | 0 | 0 | 0 | 90 | 0 | 10 | 0 | 3 | 0 | 1:1 | 0 | 20 | Nafion Solution 5% | 0 | 15 | 0.5 M Na2CO3 + 0.5 M KOH +1.5 % H2O2 |  | 2.0 | 2.48 | 1.96 | 1.5 | 0.12 | 0.54 | 0.95 | 1.37 | 1.44 | 2.14 | 1 | 79.87 | 4 | 1 | 1 | 1 | 1
Pt-Co/TiO2/g-C3N4 | IrO₂ | 50 | 50 | 0 | 0 | 0 | 0 | 0 | 0 | 0 | 90 | 0 | 10 | 0 | 3 | 0 | 1:1 | 0 | 20 | Nafion Solution 5% | 0 | 20 | 0.5 M Na2CO3 + 0.5 M KOH +1.5 % H2O2 |  | 2.0 | 2.28 | 2.87 | 1 | 0.12 | 0.54 | 0.95 | 1.37 | 1.44 | 2.14 | 1 | 79.87 | 6 | 1 | 1 | 1 | 1
Pt-Co/TiO2/g-C3N4 | IrO₂ | 50 | 50 | 0 | 0 | 0 | 0 | 0 | 0 | 0 | 90 | 0 | 10 | 0 | 3 | 0 | 1:1 | 0 | 20 | Nafion Solution 5% | 0 | 20 | 0.5 M Na2CO3 + 0.5 M KOH +1.5 % H2O2 |  | 2.0 | 2.57 | 1.95 | 2 | 0.12 | 0.54 | 0.95 | 1.37 | 1.44 | 2.14 | 1 | 79.87 | 6 | 1 | 1 | 1 | 1
Pt-Co/TiO2/g-C3N4 | IrO₂ | 50 | 50 | 0 | 0 | 0 | 0 | 0 | 0 | 0 | 90 | 0 | 10 | 0 | 3 | 0 | 1:2 | 0 | 20 | Nafion Solution 5% | 0 | 25 | 0.5 M Na2CO3 + 0.5 M KOH +1.5 % H2O2 |  | 2.0 | 5.59 | 4.5 | 1.5 | 0.12 | 0.54 | 0.95 | 1.37 | 1.44 | 2.14 | 1 | 79.87 | 6 | 1 | 1 | 1 | 1
Pt-Co/TiO2/g-C3N4 | IrO₂ | 50 | 50 | 0 | 0 | 0 | 0 | 0 | 0 | 0 | 90 | 0 | 10 | 0 | 3 | 0 | 1:2 | 0 | 20 | Nafion Solution 5% | 0 | 15 | 0.5 M Na2CO3 + 0.5 M KOH +1.5 % H2O2 |  | 2.0 | 7.87 | 5.88 | 1 | 0.12 | 0.54 | 0.95 | 1.37 | 1.44 | 2.14 | 1 | 79.87 | 9 | 1 | 1 | 1 | 1
Pt-Co/TiO2/g-C3N4 | IrO₂ | 50 | 50 | 0 | 0 | 0 | 0 | 0 | 0 | 0 | 90 | 0 | 10 | 0 | 3 | 0 | 1:1 | 0 | 20 | Nafion Solution 5% | 0 | 15 | 0.5 M Na2CO3 + 0.5 M KOH +1.5 % H2O2 |  | 2.0 | 2.2 | 1.67 | 1.5 | 0.12 | 0.54 | 0.95 | 1.37 | 1.44 | 2.14 | 1 | 79.87 | 4 | 1 | 1 | 1 | 1
Pt-Co/TiO2/g-C3N4 | IrO₂ | 50 | 50 | 0 | 0 | 0 | 0 | 0 | 0 | 0 | 90 | 0 | 10 | 0 | 3 | 0 | 1:1 | 0 | 20 | Nafion Solution 5% | 0 | 30 | 0.5 M Na2CO3 + 0.5 M KOH +1.5 % H2O2 |  | 2.0 | 6.76 | 5.87 | 1.5 | 0.12 | 0.54 | 0.95 | 1.37 | 1.44 | 2.14 | 1 | 79.87 | 8 | 1 | 1 | 1 | 1
Pt-Co/TiO2/g-C3N4 | IrO₂ | 30 | 70 | 0 | 0 | 0 | 0 | 0 | 0 | 0 | 80 | 0 | 20 | 0 | 3 | 0 | 1:2 | 0 | 20 | Nafion Solution 5% | 0 | 25 | 0.5 M Na2CO3 + 0.5 M KOH +1.5 % H2O2 |  | 2.0 | 1.39 | 0.86 | 1.5 | 0.12 | 0.54 | 0.95 | 1.37 | 1.44 | 2.14 | 1 | 79.87 | 6 | 1 | 1 | 1 | 1
Pt-Co/TiO2/g-C3N4 | IrO₂ | 50 | 50 | 0 | 0 | 0 | 0 | 0 | 0 | 0 | 90 | 0 | 10 | 0 | 3 | 0 | 1:1 | 0 | 20 | Nafion Solution 5% | 0 | 20 | 0.5 M Na2CO3 + 0.5 M KOH +1.5 % H2O2 |  | 2.0 | 1.19 | 0.8 | 1.5 | 0.12 | 0.54 | 0.95 | 1.37 | 1.44 | 2.14 | 1 | 79.87 | 6 | 1 | 1 | 1 | 1
Pt-Co/TiO2/g-C3N4- Cyle 2 | IrO₂ | 50 | 50 | 0 | 0 | 0 | 0 | 0 | 0 | 0 | 90 | 0 | 10 | 0 | 3 | 0 | 1:2 | 0 | 20 | Nafion Solution 5% | 0 | 15 | 0.5 M Na2CO3 + 0.5 M KOH +1.5 % H2O2 |  | 2.0 | 6.65 | 3.16 | 1.5 | 0.12 | 0.54 | 0.95 | 1.37 | 1.44 | 2.14 | 1 | 79.87 | 6 | 1 | 1 | 1 | 1
Pt-Co/TiO2/g-C3N4-Cycle3 | IrO₂ | 50 | 50 | 0 | 0 | 0 | 0 | 0 | 0 | 0 | 90 | 0 | 10 | 0 | 3 | 0 | 1:2 | 0 | 20 | Nafion Solution 5% | 0 | 15 | 0.5 M Na2CO3 + 0.5 M KOH +1.5 % H2O2 |  | 2.0 | 7.09 | 3.07 | 1.5 | 0.12 | 0.54 | 0.95 | 1.37 | 1.44 | 2.14 | 1 | 79.87 | 6 | 1 | 1 | 1 | 1
Pt-Co/TiO2/g-C3N4 | IrO₂ | 50 | 50 | 0 | 0 | 0 | 0 | 0 | 0 | 0 | 90 | 0 | 10 | 0 | 3 | 0 | 1:2 | AEM- Sustainion X37-122 | 20 | Nafion Solution 5% | 0.5 | 1.5 | 0.5 M Na2CO3 + 0.5 M KOH +1.5 % H2O2 |  | 2.0 | 7.59 | 5.5 | 1.5 | 0.01 | 0.22 | 0.49 | 0.79 | 1.11 | 1.43 | 1 | 79.87 | 6 | 0 | 1 | 1 | 1
Pt-Co/TiO2/g-C3N4 | IrO₂ | 50 | 50 | 0 | 0 | 0 | 0 | 0 | 0 | 0 | 90 | 0 | 10 | 0 | 3 | 0 | 1:2 | AEM- Sustainion X37-123 | 20 | Nafion Solution 5% | 0.5 | 1.5 | 0.5 M Na2CO3 + 0.5 M KOH +1.5 % H2O2 |  | 2.0 | 7.87 | 5.18 | 1 | 0 | 0.08 | 0.2 | 0.35 | 0.54 | 0.75 | 1 | 79.87 | 6 | 0 | 1 | 1 | 1
Pt-Co/TiO2/g-C3N4 | IrO₂ | 50 | 50 | 0 | 0 | 0 | 0 | 0 | 0 | 0 | 90 | 0 | 10 | 0 | 3 | 0 | 1:1 | AEM- Sustainion X37-124 | 20 | Nafion Solution 5% | 0.5 | 1.5 | 0.5 M Na2CO3 + 0.5 M KOH +1.5 % H2O2 |  | 2.0 | 7.2 | 5.67 | 1.5 | 0.01 | 0.18 | 0.44 | 0.73 | 1.07 | 1.44 | 1 | 79.87 | 6 | 0 | 1 | 1 | 1
Pt-Co/TiO2/g-C3N4 | IrO₂ | 50 | 50 | 0 | 0 | 0 | 0 | 0 | 0 | 0 | 90 | 0 | 10 | 0 | 3 | 0 | 1:1 | AEM- Sustainion X37-125 | 20 | Nafion Solution 5% | 0.5 | 1 | 0.5 M Na2CO3 + 0.5 M KOH +1.5 % H2O2 |  | 2.0 | 6.76 | 4.87 | 1.5 | 0.01 | 0.09 | 0.22 | 0.36 | 0.52 | 0.69 | 1 | 79.87 | 6 | 0 | 1 | 1 | 1
Pt-Ru/TiO2 | IrO₂ | 70 | 0 | 0 | 0 | 0 | 0 | 30 | 0 | 0 | 100 | 0 | 0 | 0 | 5 | 0 | 1:1 | 0 | 20 | nafion solution 5 % | 0 | 20 | .5 M Na2CO3 + 0.5 M KOH +1.5 % H2O2 |  | 2.0 | 2.02 | 1.51 | 1 | 0.12 | 0.54 | 0.95 | 1.37 | 1.44 | 2.14 | 1 | 79.87 | 6 | 1 | 1 | 1 | 1
Pt-Co/TiO2/g-C3N4 +Biocatalyst 1% | IrO₂ | 50 | 50 | 0 | 0 | 0 | 0 | 0 | 0 | 1 | 80 | 0 | 20 | 0 | 5 | 0 | 1:1 | 0 | 20 | nafion solution 5 % | 0 | 10 | Buffer+1 M KCL |  | 2.0 | 1.12 | 1.11 | 1.5 | 0.12 | 0.54 | 0.95 | 1.37 | 1.44 | 2.14 | 1 | 79.87 | 6 | 1 | 0 | 0 | 0
Pt-Co/TiO2/g-C3N4 +Biocatalyst 2% | IrO₂ | 50 | 50 | 0 | 0 | 0 | 0 | 0 | 0 | 2 | 80 | 0 | 20 | 0 | 5 | 0 | 1:5 | 0 | 20 | nafion solution 5 % | 0 | 10 | Buffer+1 M KCL |  | 2.0 | 1.58 | 1.07 | 1.5 | 0.12 | 0.54 | 0.95 | 1.37 | 1.44 | 2.14 | 1 | 67.12 | 6 | 1 | 0 | 0 | 0
Pt-Co/TiO2/g-C3N4 +Biocatalyst 2% | IrO₂ | 50 | 50 | 0 | 0 | 0 | 0 | 0 | 0 | 1.5 | 80 | 0 | 20 | 0 | 5 | 0 | 1:5 | 0 | 20 | nafion solution 5 % | 0 | 10 | Buffer+1 M KCL |  | 2.0 | 1.98 | 1.27 | 1.5 | 0.12 | 0.54 | 0.95 | 1.37 | 1.44 | 2.14 | 1 | 67.12 | 6 | 1 | 0 | 0 | 0
Pt-Co/TiO2/g-C3N4 +Biocatalyst 2.5% | IrO₂ | 50 | 50 | 0 | 0 | 0 | 0 | 0 | 0 | 1.5 | 80 | 0 | 20 | 0 | 5 | 0 | 1:5 | 0 | 20 | nafion solution 5 % | 0 | 20 | Buffer+1 M KCL |  | 2.0 | 3.18 | 2.17 | 1.5 | 0.12 | 0.54 | 0.95 | 1.37 | 1.44 | 2.14 | 1 | 67.12 | 6 | 1 | 0 | 0 | 0
Ni-Co/TiO2/g-C3N4 | IrO₂ | 0 | 50 | 50 | 0 | 0 | 0 | 0 | 0 | 1.5 | 90 | 0 | 10 | 0 | 5 | 0 | 1:1 | AEM- Sustainion X37-131 | 20 | nafion solution 5 % | 0.8 | 1.2 | 0.5 M Na2CO3 + 0.5 M KOH +1.5 % H2O2 |  | 2.0 | 8.98 | 5.87 | 1 | 0.09 | 0.4 | 0.77 | 1.12 | 1.44 | 1.77 | 1 | 67.12 | 6 | 0 | 1 | 1 | 1
Ni-Co/TiO2/g-C3N4 | IrO₂ | 0 | 50 | 50 | 0 | 0 | 0 | 0 | 0 | 1.5 | 90 | 0 | 10 | 0 | 5 | 0 | 1:1 | AEM- Sustainion X37-132 | 20 | nafion solution 5 % | 0.8 | 1.2 | 0.5 M Na2CO3 + 0.5 M KOH +1.5 % H2O2 |  | 2.0 | 8.18 | 6.17 | 1 | 0.09 | 0.4 | 0.77 | 1.12 | 1.44 | 1.77 | 1 | 67.12 | 6 | 0 | 1 | 1 | 1
Ni-Co/TiO2/g-C3N4 | IrO₂ | 0 | 50 | 50 | 0 | 0 | 0 | 0 | 0 | 1.5 | 80 | 0 | 20 | 0 | 5 | 0 | 1:1 | 0 | 20 | nafion solution 5 % | 0 | 0 | Buffer+1 M KCL + 8 % Biocatalyst |  | 2.0 | 2.18 | 1.17 | 1.5 | 0.12 | 0.54 | 0.95 | 1.37 | 1.44 | 2.14 | 1 | 67.12 | 6 | 1 | 0 | 0 | 0
Ni-Co/TiO2/g-C3N4 | IrO₂ | 0 | 50 | 50 | 0 | 0 | 0 | 0 | 0 | 1.5 | 80 | 0 | 20 | 0 | 5 | 0 | 1:1 | 0 | 20 | nafion solution 5 % | 0 | 10 | Buffer+1 M KCL +10 % Biocatalyst |  | 2.0 | 1.88 | 1.19 | 2 | 0.12 | 0.54 | 0.95 | 1.37 | 1.44 | 2.14 | 1 | 67.12 | 6 | 1 | 0 | 0 | 0
Pt-Ni/TiO2/g-C3N4 | IrO₂ | 50 | 0 | 50 | 0 | 0 | 0 | 0 | 0 | 1.5 | 80 | 0 | 20 | 0 | 5 | 0 | 1:1 | 0 | 20 | nafion solution 5 % | 0 | 20 | 1 M Buffer+1 M KCL +30 ml Biocatalyst |  | 2.0 | 4.02 | 1.29 | 2 | 0.12 | 0.54 | 0.95 | 1.37 | 1.44 | 2.14 | 1 | 67.12 | 6 | 1 | 0 | 0 | 0
Pt-Ni/TiO2/g-C3N4 | IrO₂ | 50 | 0 | 50 | 0 | 0 | 0 | 0 | 0 | 1.5 | 80 | 0 | 20 | 0 | 5 | 0 | 1:2 | 0 | 20 | nafion solution 5 % | 0 | 20 | 1 M Buffer+1 M KCL +30 ml Biocatalyst |  | 2.0 | 2.17 | 1.61 | 2.5 | 0.12 | 0.54 | 0.95 | 1.37 | 1.44 | 2.14 | 1 | 67.12 | 6 | 1 | 0 | 0 | 0
Pt-Ni/TiO2/g-C3N4 | IrO₂ | 50 | 0 | 50 | 0 | 0 | 0 | 0 | 0 | 1.5 | 80 | 0 | 20 | 0 | 5 | 0 | 1:1 | 0 | 20 | nafion solution 5 % | 0 | 10 | 0.5 M Buffer+1 M KCL +30 ml Biocatalyst |  | 2.0 | 1.11 | 0.04 | 1 | 0.12 | 0.54 | 0.95 | 1.37 | 1.44 | 2.14 | 1 | 67.12 | 6 | 2 | 0 | 0 | 0
Pt-Ni/TiO2/g-C3N4 | IrO₂ | 50 | 0 | 50 | 0 | 0 | 0 | 0 | 0 | 1.5 | 80 | 0 | 20 | 0 | 5 | 0 | 1:1 | 0 | 20 | nafion solution 5 % | 0 | 20 | 0.5 M Buffer+1 M KCL +30 ml Biocatalyst |  | 2.0 | 2.08 | 1.09 | 1.5 | 0.12 | 0.54 | 0.95 | 1.37 | 1.44 | 2.14 | 1 | 67.12 | 6 | 1 | 0 | 0 | 0
Pt-Ni/TiO2/g-C3N4 | IrO₂ | 50 | 0 | 50 | 0 | 0 | 0 | 0 | 0 | 1.5 | 80 | 0 | 20 | 0 | 3 | 0 | 1:1 | AEM- Sustainion X37-139 | 20 | nafion solution 5 % | 0.8 | 1 | 0.5 M Na2CO3 + 0.5 M KOH +1 % H2O2 |  | 2.0 | 8.02 | 5.49 | 1 | 0.13 | 0.46 | 0.83 | 1.21 | 1.55 | 1.9 | 1 | 67.12 | 6 | 0 | 1 | 1 | 1
Pt-Ni/TiO2/g-C3N4 | IrO₂ | 50 | 0 | 50 | 0 | 0 | 0 | 0 | 0 | 1.5 | 80 | 0 | 20 | 0 | 3 | 0 | 1:2 | AEM- Sustainion X37-140 | 20 | nafion solution 5 % | 0.8 | 0.8 | 0.5 M Na2CO3 + 0.5 M KOH +1 % H2O2 |  | 2.0 | 6.17 | 4.61 | 1.5 | 0.17 | 0.61 | 1.15 | 1.77 | 2.44 | 3.18 | 1 | 67.12 | 6 | 0 | 1 | 1 | 1
Pt-Ni/TiO2/g-C3N4 | IrO₂ | 50 | 0 | 50 | 0 | 0 | 0 | 0 | 0 | 1.5 | 80 | 0 | 20 | 0 | 3 | 0 | 1:1 | AEM- Sustainion X37-141 | 20 | nafion solution 5 % | 0.5 | 0.8 | 0.5 M Na2CO3 + 0.5 M KOH +1 % H2O2 |  | 2.0 | 4.11 | 2.04 | 1 | 0.14 | 0.51 | 0.92 | 1.37 | 1.8 | 2.32 | 1 | 67.12 | 6 | 0 | 1 | 1 | 1
Pt-Ni/TiO2/g-C3N4 | IrO₂ | 50 | 0 | 50 | 0 | 0 | 0 | 0 | 0 | 1.5 | 80 | 0 | 20 | 0 | 3 | 0 | 1:1 | AEM- Sustainion X37-142 | 20 | nafion solution 5 % | 0.5 | 0.8 | 0.5 M Na2CO3 + 0.5 M KOH +1 % H2O2 |  | 2.0 | 2.08 | 1.09 | 2 | 0.07 | 0.29 | 0.56 | 0.89 | 1.21 | 1.6 | 1 | 67.12 | 6 | 0 | 1 | 1 | 1
Ru/TiO2/g-C3N4 | IrO₂ | 0 | 0 | 0 | 0 | 0 | 0 | 100 | 0 | 1.5 | 80 | 0 | 20 | 0 | 8 | 0 | 1:1 | 0 | 20 | nafion solution 5 % | 0 | 15 | 0.5 M Na2CO3 + 0.5 M KOH +1 % H2O2 |  | 2.0 | 1.28 | 0.19 | 1.5 | 0.25 | 0.79 | 1.35 | 1.99 | 2.63 | 3.23 | 1 | 61.8 | 6 | 2 | 1 | 1 | 1
Ru/TiO2 | IrO₂ | 0 | 0 | 0 | 0 | 0 | 0 | 30 | 0 | 0 | 70 | 0 | 0 | 0 | 5 | 0 | 1:1 | 0 | 20 | nafion solution 5 % | 0 | 20 | 0.5 M Na2CO3 + 0.5 M KOH +1 % H2O2 |  | 2.0 | 8.01 | 5.09 | 1 | 0.25 | 0.79 | 1.35 | 1.99 | 2.63 | 3.23 | 1 | 78.8 | 6 | 2 | 1 | 1 | 1
Ru-Ti/NG | IrO₂ | 0 | 0 | 0 | 0 | 0 | 0 | 50 | 0 | 0 | 0 | 0 | 0 | 0 | 5 | 0 | 1:1 | 0 | 20 | nafion solution 5 % | 0 | 20 | 0.5 M Na2CO3 + 0.5 M KOH +1% H2O2 |  | 2.0 | 6.78 | 4.67 | 1 | 0.17 | 0.63 | 1.11 | 1.69 | 2.28 | 2.79 | 1 | 87.98 | 6 | 2 | 1 | 1 | 1
Ru-Ti/NG | IrO₂ | 0 | 0 | 0 | 0 | 0 | 0 | 70 | 0 | 0 | 0 | 0 | 0 | 0 | 5 | 0 | 1:1 | 0 | 20 | nafion solution 5 % | 0 | 20 | 0.5 M Na2CO3 + 0.5 M KOH +1.5 % H2O2 |  | 2.0 | 1.78 | 0.04 | 1 | 0.17 | 0.58 | 1.03 | 1.58 | 2.1 | 2.52 | 1 | 87.98 | 6 | 2 | 1 | 1 | 1
Ti/NG | IrO₂ | 0 | 0 | 0 | 0 | 0 | 0 | 0 | 0 | 0 | 0 | 0 | 0 | 0 | 2 | 0 | 1:1 | 0 | 20 | nafion solution 5 % | 0 | 5 | 0.5 M Na2CO3 + 0.5 M KOH +1.5 % H2O2 |  | 2.0 | 0 | 0 | 1.5 | 0.16 | 0.56 | 1.01 | 1.56 | 2.05 | 2.45 | 1 | 87.98 | 2 | 2 | 1 | 1 | 1
Ti/NG | IrO₂ | 0 | 0 | 0 | 0 | 0 | 0 | 0 | 0 | 0 | 0 | 0 | 0 | 0 | 2 | 0 | 1:1 | 0 | 20 | nafion solution 5 % | 0 | 5 | 0.5 M Na2CO3 + 0.5 M KOH +1.5 % H2O2 |  | 2.0 | 2.06 | 1.09 | 1.5 | 0.14 | 0.54 | 0.95 | 1.44 | 1.9 | 2.32 | 1 | 87.98 | 4 | 2 | 1 | 1 | 1
Ru/graphene | IrO₂ | 0 | 0 | 0 | 0 | 0 | 0 | 100 | 100 | 0 | 0 | 0 | 0 | 0 | 8 | 0 | 1:1 | 0 | 20 | nafion solution 5 % | 0 | 20 | 0.5 M Na2CO3 + 0.5 M KOH +1.5 % H2O2 |  | 2.0 | 2.06 | 1.86 | 2.5 | 0.13 | 0.51 | 0.87 | 1.36 | 1.78 | 2.11 | 1 | 87.25 | 6 | 2 | 1 | 1 | 1
Ru/graphene | IrO₂ | 0 | 0 | 0 | 0 | 0 | 0 | 100 | 100 | 0 | 0 | 0 | 0 | 0 | 0 | 0 | 1:1 | 0 | 20 | nafion solution 5 % | 0 | 20 | 0.5 M Na2CO3 + 0.5 M KOH +1.5 % H2O2 |  | 2.0 | 0 | 0 | 2 | 0.21 | 0.83 | 1.61 | 2.55 | 3.48 | 4.41 | 1 | 87.25 | 2 | 2 | 1 | 1 | 1
Pt-Co-Ni/TiO2/g-C3N4 | IrO₂ | 50 | 25 | 25 | 0 | 0 | 0 | 0 | 0 | 0 | 80 | 0 | 20 | 0 | 6 | 0 | 1:1.5 | 0 | 20 | Nafion Solution 5% | 0 | 20 | 0.5 M Na2CO3 + 0.5 M KOH +0.5 % H2O2 |  | 2.0 | 4.79 | 1.89 | 1.5 | 0.12 | 0.54 | 0.95 | 1.37 | 1.44 | 2.14 | 1 | 53.47 | 6 | 1 | 1 | 1 | 1
Pt-Co-Ni/TiO2/g-C3N4 | IrO₂ | 80 | 10 | 10 | 0 | 0 | 0 | 0 | 0 | 0 | 80 | 0 | 20 | 0 | 6 | 0 | 1:1.5 | 0 | 20 | Nafion Solution 5% | 0 | 20 | 0.5 M Na2CO3 + 0.5 M KOH +1 % H2O2 |  | 2.0 | 3.88 | 2.72 | 1.5 | 0.12 | 0.54 | 0.95 | 1.37 | 1.44 | 2.14 | 1 | 60.68 | 6 | 1 | 1 | 1 | 1
Pt-Co-Ni/TiO2/g-C3N4 | IrO₂ | 70 | 20 | 10 | 0 | 0 | 0 | 0 | 0 | 0 | 80 | 0 | 20 | 0 | 6 | 0 | 1:2 | 0 | 20 | Nafion Solution 5% | 0 | 20 | 0.5 M Na2CO3 + 0.5 M KOH +1.5 % H2O2 |  | 2.0 | 2.26 | 1.76 | 1.5 | 0.12 | 0.54 | 0.95 | 1.37 | 1.44 | 2.14 | 1 | 58.09 | 6 | 1 | 1 | 1 | 1
Pt-Co-Ni/TiO2/g-C3N4 | IrO₂ | 50 | 25 | 25 | 0 | 0 | 0 | 0 | 0 | 0 | 80 | 0 | 20 | 0 | 6 | 0 | 1:1 | 0 | 20 | Nafion Solution 5% | 0 | 20 | 0.5 M Na2CO3 + 0.5 M KOH +1.5 % H2O2 |  | 2.0 | 1.26 | 0.08 | 1 | 0.12 | 0.54 | 0.95 | 1.37 | 1.44 | 2.14 | 1 | 49.2 | 6 | 1 | 1 | 1 | 1
Pt-Co-Ni/TiO2/g-C3N4 | IrO₂ | 70 | 20 | 10 | 0 | 0 | 0 | 0 | 0 | 0 | 80 | 0 | 20 | 0 | 6 | 0 | 1:2 | 0 | 20 | Nafion Solution 5% | 0 | 20 | 0.5 M Na2CO3 + 0.5 M KOH +1.5 % H2O2 |  | 2.0 | 2.26 | 1.76 | 1.5 | 0.12 | 0.54 | 0.95 | 1.37 | 1.44 | 2.14 | 1 | 58.09 | 6 | 1 | 1 | 1 | 1
Pt-Co-Ni/TiO2/g-C3N4 | IrO₂ | 50 | 25 | 25 | 0 | 0 | 0 | 0 | 0 | 0 | 80 | 0 | 20 | 0 | 6 | 0 | 1:1 | 0 | 20 | Nafion Solution 5% | 0 | 20 | 0.5 M Na2CO3 + 0.5 M KOH +1.5 % H2O2 |  | 2.0 | 1.26 | 0.08 | 1 | 0.12 | 0.54 | 0.95 | 1.37 | 1.44 | 2.14 | 1 | 49.2 | 6 | 1 | 1 | 1 | 1
Pt-Ru/g-C3N4 | IrO₂ | 90 | 0 | 0 | 0 | 0 | 0 | 10 | 0 | 0 | 0 | 0 | 100 | 0 | 6 | 0 | 1:2 | 0 | 20 | Nafion Solution 5% | 0 | 20 | 0.5 M Na2CO3 + 0.5 M KOH +1.5 % H2O2 |  | 2.0 | 2.26 | 1.76 | 1.5 | 0.12 | 0.54 | 0.95 | 1.37 | 1.44 | 2.14 | 1 | 94.67 | 8 | 1 | 1 | 1 | 1
Pt-Ru/g-C3N4 | IrO₂ | 80 | 0 | 0 | 0 | 0 | 0 | 20 | 0 | 0 | 0 | 0 | 100 | 0 | 6 | 0 | 1:2 | 0 | 20 | Nafion Solution 5% | 0 | 20 | 0.5 M Na2CO3 + 0.5 M KOH +1.5 % H2O2 |  | 2.0 | 3.06 | 2.09 | 2 | 0.12 | 0.54 | 0.95 | 1.37 | 1.44 | 2.14 | 1 | 74.12 | 6 | 1 | 1 | 1 | 1
Pt-Ru/TiO2/g-C3N4 | RuO₂ | 80 | 0 | 0 | 0 | 0 | 0 | 20 | 0 | 0 | 80 | 0 | 20 | 0 | 5 | 0 | 1:2 | AEM- Sustainion X37-160 | 20 | Nafion Solution 5% | 0.8 | 1 | 0.5 M Na2CO3 + 0.5 M KOH +1.5 % H2O2 |  | 2.0 | 7.03 | 3 | 0.5 | 0.1 | 0.45 | 0.84 | 1.23 | 1.49 | 1.75 | 1 | 74.12 | 4 | 0 | 1 | 1 | 1
Pt-Co/Graphite | RuO₂ | 50 | 50 | 0 | 0 | 0 | 0 | 0 | 0 | 0 | 0 | 0 | 0 | 100 | 8 | 0 | 1:2 | AEM- Sustainion X37-161 | 20 | Nafion Solution 5% | 1 | 1 | 0.5 M Na2CO3 + 0.5 M KOH +1.5 % H2O2 |  | 2.0 | 6.09 | 5.23 | 1 | 0.11 | 0.18 | 0.62 | 1.11 | 1.62 | 2.13 | 1 | 53.67 | 4 | 0 | 1 | 1 | 1
Pt-Co/Graphite | RuO₂ | 80 | 20 | 0 | 0 | 0 | 0 | 0 | 0 | 0 | 0 | 0 | 0 | 100 | 8 | 0 | 1:2 | AEM- Sustainion X37-162 | 20 | Nafion Solution 5% | 1 | 1 | 0.5 M Na2CO3 + 0.5 M KOH +1.5 % H2O2 |  | 2.0 | 8.26 | 6.01 | 1 | 0.18 | 0.55 | 0.99 | 1.32 | 1.64 | 1.96 | 1 | 81.67 | 4 | 0 | 1 | 1 | 1
Pt-Co/Graphite | RuO₂ | 90 | 10 | 0 | 0 | 0 | 0 | 0 | 0 | 0 | 0 | 0 | 0 | 100 | 8 | 0 | 1:2 | AEM- Sustainion X37-163 | 20 | Nafion Solution 5% | 1 | 1 | 0.5 M Na2CO3 +1 M KOH +1.5 % H2O2 |  | 2.0 | 9.65 | 7.91 | 1 | 0.12 | 0.15 | 0.65 | 1.14 | 1.64 | 2.13 | 1 | 82.07 | 4 | 0 | 1 | 1 | 1
Pt-Ni/Graphite | RuO₂ | 80 | 0 | 20 | 0 | 0 | 0 | 0 | 0 | 0 | 0 | 0 | 0 | 100 | 8 | 0 | 1:2 | AEM- Sustainion X37-164 | 20 | Nafion Solution 5% | 0.5 | 0.5 | 0.5 M Na2CO3 + 1 M KOH +1.5 % H2O2 |  | 2.0 | 4.89 | 3.86 | 1 | 0.1 | 0.22 | 0.62 | 1.07 | 1.53 | 1.99 | 1 | 0 | 4 | 0 | 1 | 1 | 1
Pt-Co/TiO2 | RuO₂ | 50 | 50 | 0 | 0 | 0 | 0 | 0 | 0 | 0 | 100 | 0 | 0 | 0 | 8 | 0 | 1:2 | AEM- Sustainion X37-165 | 20 | Nafion Solution 5% | 0.5 | 0.3 | 0.5 M Na2CO3 + 0.5 M KOH +1.5 % H2O2 |  | 2.0 | 2.26 | 1.71 | 1 | 0.11 | 0.18 | 0.62 | 1.11 | 1.62 | 2.13 | 1 | 0 | 2 | 0 | 1 | 1 | 1
Pt-Co/TiO2 | RuO₂ | 70 | 30 | 0 | 0 | 0 | 0 | 0 | 0 | 0 | 100 | 0 | 0 | 0 | 8 | 0 | 1:1 | AEM- Sustainion X37-166 | 20 | Nafion Solution 5% | 0.5 | 0.3 | 0.5 M Na2CO3 +1 M KOH +1.5 % H2O2 |  | 2.0 | 1.65 | 0.09 | 1.5 | 0.45 | 1.17 | 1.83 | 2.11 | 3.3 | 4.18 | 1 | 0 | 2 | 0 | 1 | 1 | 1
Pt/Graphne oxide | RuO₂ | 100 | 0 | 0 | 0 | 0 | 0 | 0 | 0 | 0 | 0 | 0 | 0 | 0 | 8 | 0 | 1:1 | AEM- Sustainion X37-167 | 20 | Nafion Solution 5% | 0.5 | 0.5 | 1 M KOH +1.5 % H2O2 |  | 2.0 | 3.31 | 2.25 | 1 | 0 | 0 | 0 | 0 | 0 | 0 | 1 | 97.76 | 4 | 0 | 0 | 1 | 1
Pt-Ni/Graphene oxide | RuO₂ | 80 | 0 | 20 | 0 | 0 | 0 | 0 | 0 | 0 | 0 | 0 | 0 | 0 | 8 | 0 | 1:1 | AEM- Sustainion X37-168 | 20 | Nafion Solution 5% | 0.5 | 0.5 | 1 M KOH +1.5 % H2O2 |  | 2.0 | 4 | 1.36 | 1.5 | 0.41 | 1.03 | 1.86 | 2.85 | 3.84 | 4.84 | 1 | 87.67 | 4 | 0 | 0 | 1 | 1
Pt-Ni/Graphene oxide | RuO₂ | 90 | 0 | 10 | 0 | 0 | 0 | 0 | 0 | 0 | 0 | 0 | 0 | 0 | 8 | 0 | 1:1 | AEM- Sustainion X37-169 | 20 | Nafion Solution 5% | 0.5 | 1 | 1 M KOH +1.5 % H2O2 |  | 2.0 | 7.1 | 5.32 | 1.5 | 0.41 | 1.07 | 1.93 | 2.91 | 3.9 | 4.88 | 1 | 97.76 | 6 | 0 | 0 | 1 | 1
Pt-Ni/Graphene oxide | RuO₂ | 50 | 0 | 50 | 0 | 0 | 0 | 0 | 0 | 0 | 0 | 0 | 0 | 0 | 8 | 0 | 1:1 | AEM- Sustainion X37-170 | 20 | Nafion Solution 5% | 0.5 | 1 | 0.5 M Na2CO3 + 1 M KOH +1.5 % H2O2 |  | 2.0 | 8.98 | 6.26 | 1.5 | 0.03 | 0.32 | 0.8 | 1.36 | 1.94 | 2.51 | 1 | 64.1 | 8 | 0 | 1 | 1 | 1
Pt-Pd/TiO2/g-C3N4 | IrO₂ | 90 | 0 | 10 | 10 | 0 | 0 | 0 | 0 | 0 | 80 | 0 | 20 | 0 | 5 | 0 | 1:1 | 0 | 20 | Nafion Solution 5% | 0 | 20 | 0.5 M Na2CO3 + 1 M KOH +1.5 % H2O2 |  | 2.0 | 4.89 | 2.46 | 1.5 | 0.12 | 0.54 | 0.95 | 1.37 | 1.44 | 2.14 | 1 | 91.63 | 4 | 1 | 1 | 1 | 1
Pt-Pd/TiO2/g-C3N4 | IrO₂ | 50 | 0 | 0 | 50 | 0 | 0 | 0 | 0 | 0 | 80 | 0 | 20 | 0 | 5 | 0 | 1:1 | 0 | 20 | Nafion Solution 5% | 0 | 20 | 0.5 M Na2CO3 + 1 M KOH +1.5 % H2O2 |  | 2.0 | 3.21 | 1.06 | 1.5 | 0.12 | 0.54 | 0.95 | 1.37 | 1.44 | 2.14 | 1 | 70.28 | 4 | 1 | 1 | 1 | 1
Pt-Pd/TiO2/g-C3N4 | IrO₂ | 70 | 0 | 0 | 30 | 0 | 0 | 0 | 0 | 0 | 80 | 0 | 20 | 0 | 5 | 0 | 1:2 | 0 | 20 | Nafion Solution 5% | 0 | 5 | 0.5 M Na2CO3 + 1 M KOH +1.5 % H2O2 |  | 2.0 | 1.01 | 0.06 | 1.5 | 0.12 | 0.54 | 0.95 | 1.37 | 1.44 | 2.14 | 1 | 0 | 6 | 2 | 1 | 1 | 1
Pt-Pd/TiO2/g-C3N4 | IrO₂ | 90 | 0 | 10 | 10 | 0 | 0 | 0 | 0 | 0 | 80 | 0 | 20 | 0 | 5 | 0 | 1:1 | AEM- Sustainion X37-174 | 20 | Nafion Solution 5% | 0.8 | 1 | 0.5 M Na2CO3 + 1 M KOH +1.5 % H2O2 |  | 2.0 | 7.89 | 6.06 | 1.5 | 0.5 | 0.68 | 0.82 | 0.98 | 1.13 | 1.38 | 1 | 91.63 | 4 | 0 | 1 | 1 | 1
Pt-Pd/TiO2/g-C3N4 | IrO₂ | 50 | 0 | 0 | 50 | 0 | 0 | 0 | 0 | 0 | 80 | 0 | 20 | 0 | 5 | 0 | 1:1 | AEM- Sustainion X37-175 | 20 | Nafion Solution 5% | 0.5 | 1 | 0.5 M Na2CO3 + 1 M KOH +1.5 % H2O2 |  | 2.0 | 7.21 | 5.06 | 1.5 | 0.52 | 1.5 | 2.49 | 3.47 | 4.45 | 5.43 | 1 | 91.63 | 4 | 0 | 1 | 1 | 1
Pt-Pd/TiO2/g-C3N4 | IrO₂ | 70 | 0 | 0 | 30 | 0 | 0 | 0 | 0 | 0 | 80 | 0 | 20 | 0 | 5 | 0 | 1:2 | AEM- Sustainion X37-176 | 20 | Nafion Solution 5% | 0.5 | 0.8 | 0.5 M Na2CO3 + 1 M KOH +1.5 % H2O2 |  | 2.0 | 6.01 | 4.06 | 1.5 | 0.58 | 1.3 | 2.17 | 3.04 | 3.91 | 4.78 | 1 | 0 | 6 | 0 | 1 | 1 | 1
Pt-Co/TiO2/g-C3N4 | IrO₂ | 50 | 50 | 0 | 0 | 0 | 0 | 0 | 0 | 0 | 90 | 0 | 10 | 0 | 3 | 0 | 1:2 | AEM- Sustainion X37-177 | 20 | Nafion Solution 5% | 0.5 | 1 | 0.5 M Na2CO3 + 0.5 M KOH +1.5 % H2O2 |  | 2.0 | 7.19 | 5.9 | 1.5 | 0.01 | 0.22 | 0.49 | 0.79 | 1.11 | 1.43 | 1 | 79.87 | 6 | 0 | 1 | 1 | 1
Pt-Co/TiO2/g-C3N4 | IrO₂ | 50 | 50 | 0 | 0 | 0 | 0 | 0 | 0 | 0 | 90 | 0 | 10 | 0 | 3 | 0 | 1:2 | AEM- Sustainion X37-178 | 20 | Nafion Solution 5% | 1 | 1 | 0.5 M Na2CO3 + 0.5 M KOH +1.5 % H2O2 |  | 2.0 | 8.21 | 4.98 | 1 | 0 | 0.08 | 0.2 | 0.35 | 0.54 | 0.75 | 1 | 79.87 | 6 | 0 | 1 | 1 | 1
Pt-Co/TiO2/g-C3N4 | IrO₂ | 50 | 50 | 0 | 0 | 0 | 0 | 0 | 0 | 0 | 90 | 0 | 10 | 0 | 3 | 0 | 1:1 | AEM- Sustainion X37-179 | 20 | Nafion Solution 5% | 0.8 | 1 | 0.5 M Na2CO3 + 0.5 M KOH +1.5 % H2O2 |  | 2.0 | 7.2 | 5.67 | 1.5 | 0.01 | 0.18 | 0.44 | 0.73 | 1.07 | 1.44 | 1 | 79.87 | 6 | 0 | 1 | 1 | 1
Pt-rTiO2 | NiFeO2 | 100 | 0 | 0 | 0 | 0 | 0 | 0 | 0 | 0 | 100 | 0 | 0 | 0 | 10 | 0 | 0 | AEM- Sustainion X37-180 | 20 | Nafion Solution 5% | 0.5 | 0.5 | 0.5 M Na2CO3 +0.5 % H2O2 |  | 2.0 | 1.23 | 0.23 | 1 | 0.43 | 1.43 | 2.43 | 3.43 | 4.43 | 5.43 | 1 | 88 | 3 | 0 | 1 | 0 | 1
Pt-rTiO2 | NiFeO | 100 | 0 | 0 | 0 | 0 | 0 | 0 | 0 | 0 | 100 | 0 | 0 | 0 | 10 | 0 | 0 | AEM- Sustainion X37-181 | 20 | Nafion Solution 5% | 0.5 | 0.8 | 0.5 M Na2CO3 +1 % H2O2 |  | 2.0 | 1.58 | 0.76 | 1 | 0.36 | 1.3 | 2.24 | 3.18 | 4.11 | 5.05 | 1 | 88 | 3 | 0 | 1 | 0 | 1
Pt-rTiO2 | NiFeO2 | 100 | 0 | 0 | 0 | 0 | 0 | 0 | 0 | 0 | 100 | 0 | 0 | 0 | 10 | 0 | 0 | AEM- Sustainion X37-182 | 20 | Nafion Solution 5% | 0.5 | 1 | 0.5 M Na2CO3 +1.5 % H2O2 |  | 2.0 | 1.76 | 1.18 | 1 | 0.26 | 1 | 1.75 | 2.49 | 3.23 | 3.97 | 1 | 88 | 3 | 0 | 1 | 0 | 1
Pt-rTiO | NiFeO2 | 100 | 0 | 0 | 0 | 0 | 0 | 0 | 0 | 0 | 100 | 0 | 0 | 0 | 10 | 0 | 0 | AEM- Sustainion X37-183 | 20 | Nafion Solution 5% | 0.5 | 0.3 | 0.5 M Na2CO3 +1 % H2O2 |  | 2.0 | 0.41 | 0.26 | 1 | 0.11 | 0.3 | 0.86 | 1.4 | 1.67 | 1.88 | 1 | 88 | 3 | 0 | 1 | 0 | 1
Pt-rTiO2 | NiFeO2 | 100 | 0 | 0 | 0 | 0 | 0 | 0 | 0 | 0 | 100 | 0 | 0 | 0 | 10 | 0 | 0 | AEM- Sustainion X37-184 | 20 | Nafion Solution 5% | 0.5 | 1.5 | 0.5 M Na2CO3 +1 % H2O2 |  | 2.0 | 5.58 | 3.11 | 1 | 0.2 | 0.8 | 1.51 | 1.95 | 2.38 | 2.82 | 1 | 88 | 6 | 0 | 1 | 0 | 1
Pt-rTiO2 | NiFeO2 | 100 | 0 | 0 | 0 | 0 | 0 | 0 | 0 | 0 | 100 | 0 | 0 | 0 | 10 | 0 | 0 | AEM- Sustainion X37-185 | 20 | Nafion Solution 5% | 1 | 1 | 0.5 M Na2CO3 +1 % H2O2 |  | 2.0 | 6.82 | 4.18 | 2.5 | 0.41 | 1.29 | 2.12 | 2.94 | 3.76 | 4.58 | 1 | 88 | 12 | 0 | 1 | 0 | 1
Pt-rTiO2 | NiFeO2 | 0 | 0 | 0 | 0 | 0 | 0 | 0 | 0 | 0 | 0 | 0 | 0 | 0 | 0 | 0 | 0 | AEM- Sustainion X37-186 | 20 | Nafion Solution 5% | 0.5 | 0.3 | 0.5 M Na2CO3 +1 % H2O2 |  | 2.0 | 0.99 | 0.09 | 1 | 0.68 | 1.83 | 2.98 | 4.14 | 5.29 | 6.45 | 1 | 89.67 | 2 | 0 | 1 | 0 | 1
20%_platinum | RuO₂ | 20 | 0 | 0 | 0 | 0 | 0 | 0 | 0 | 0 | 0 | 0 | 0 | 0 | 0 | 0 | 0 | AEM- Sustainion X37-187 | 20 | Nafion Solution 5% | 0.5 | 0.3 | 0.5 M Na2CO3 +1 % H2O2 |  | 2.0 | 2.32 | 1.18 | 1 | 0.05 | 0.07 | 0.11 | 0.15 | 0.19 | 0.22 | 1 | 89.67 | 2 | 0 | 1 | 0 | 1
20%_platinum | RuO₂ | 20 | 0 | 0 | 0 | 0 | 0 | 0 | 0 | 0 | 0 | 0 | 0 | 0 | 0 | 0 | 0 | AEM- Sustainion X37-188 | 20 | Nafion Solution 5% | 0.5 | 0.5 | 0.5 M Na2CO3 +1 % H2O2 |  | 2.0 | 4.13 | 3.28 | 1 | 0.05 | 0.09 | 0.14 | 0.21 | 0.26 | 0.31 | 1 | 81 | 4 | 0 | 1 | 0 | 1
20%_platinum | RuO₂ | 20 | 0 | 0 | 0 | 0 | 0 | 0 | 0 | 0 | 0 | 0 | 0 | 0 | 0 | 0 | 0 | AEM- Sustainion X37-189 | 20 | Nafion Solution 5% | 0.8 | 0.8 | 0.5 M Na2CO3 +1 % H2O2 |  | 2.0 | 9.78 | 7.68 | 1 | 0.05 | 0.1 | 0.15 | 0.21 | 0.27 | 0.32 | 1 | 81 | 4 | 0 | 1 | 0 | 1
20%_platinum | RuO₂ | 20 | 0 | 0 | 0 | 0 | 0 | 0 | 0 | 0 | 0 | 0 | 0 | 0 | 0 | 0 | 0 | AEM- Sustainion X37-190 | 20 | Nafion Solution 5% | 0.5 | 0.8 | 0.5 M Na2CO3 +1 % H2O2 |  | 2.0 | 4.13 | 3.12 | 1 | 0.18 | 0.55 | 1.04 | 1.59 | 2.15 | 2.75 | 1 | 86 | 2 | 0 | 1 | 0 | 1
Pd-Ni/CeO2 | IrO₂ | 0 | 0 | 0 | 0 | 0 | 0 | 0 | 0 | 0 | 0 | 100 | 0 | 0 | 0 | 0 | 0 | AEM- Sustainion X37-191 | 20 | Nafion Solution 5% | 1 | 1.5 | 0.5 M Na2CO3 +1 % H2O2 |  | 2.0 | 14.39 | 11.21 | 1 | 0.2 | 0.62 | 1.16 | 1.7 | 2.33 | 2.91 | 1 | 86 | 6 | 0 | 1 | 0 | 1
Pd-Ni/CeO2 | IrO₂ | 0 | 0 | 0 | 0 | 0 | 0 | 0 | 0 | 0 | 0 | 100 | 0 | 0 | 0 | 0 | 0 | AEM- Sustainion X37-192 | 20 | Nafion Solution 5% | 1 | 1 | 0.5 M Na2CO3 +1 % H2O2 |  | 2.0 | 10.57 | 9.02 | 1 | 0.16 | 0.57 | 0.98 | 1.46 | 1.95 | 2.48 | 1 | 86 | 6 | 0 | 1 | 0 | 1
Pd-Ni/CeO2 | IrO₂ | 0 | 0 | 0 | 0 | 0 | 0 | 0 | 0 | 0 | 0 | 100 | 0 | 0 | 0 | 0 | 0 | AEM- Sustainion X37-193 | 20 | Nafion Solution 5% | 0.5 | 1 | 0.5 M Na2CO3 +1 % H2O2 |  | 2.0 | 12.78 | 10.68 | 1 | 0.1 | 0.92 | 2 | 3.09 | 4.17 | 5.26 | 1 | 86 | 6 | 0 | 1 | 0 | 1
Pd-Ni/CeO2 | IrO₂ | 0 | 0 | 0 | 0 | 0 | 0 | 0 | 0 | 0 | 0 | 100 | 0 | 0 | 0 | 0 | 0 | AEM- Sustainion X37-194 | 20 | Nafion Solution 5% | 0.8 | 1.2 | 0.5 M Na2CO3 +1 % H2O2 |  | 2.0 | 13.4 | 12.03 | 1 | 0.19 | 2.01 | 3.83 | 5.65 | 7.48 | 9.3 | 1 | 86 | 6 | 0 | 1 | 0 | 1
Pd-Ni/CeO2 | IrO₂ | 0 | 0 | 0 | 0 | 0 | 0 | 0 | 0 | 0 | 0 | 100 | 0 | 0 | 0 | 0 | 0 | AEM- Sustainion X37-196 | 20 | Nafion Solution 5% | 0.8 | 1 | 0.5 M Na2CO3 +1 % H2O2 |  | 2.0 | 13.71 | 10.13 | 0 | 0.05 | 0.67 | 1.72 | 2.77 | 3.82 | 4.87 | 1 | 86 | 4 | 0 | 1 | 0 | 1
Pd-Ni/CeO2 | IrO₂ | 0 | 0 | 0 | 0 | 0 | 0 | 0 | 0 | 0 | 0 | 100 | 0 | 0 | 0 | 0 | 0 | AEM- Sustainion X37-197 | 20 | Nafion Solution 5% | 0.5 | 1 | 0.5 M Na2CO3 +1 % H2O2 |  | 2.0 | 9.71 | 7.27 | 1.5 | 0.21 | 2.02 | 3.82 | 5.63 | 7.44 | 9.24 | 1 | 86 | 4 | 0 | 1 | 0 | 1
Pd-Ni/CeO2 | IrO₂ | 0 | 0 | 0 | 0 | 0 | 0 | 0 | 0 | 0 | 0 | 100 | 0 | 0 | 0 | 0 | 0 | AEM- Sustainion X37-200 | 20 | Nafion Solution 5% | 0.5 | 0.6 | 0.5 M Na2CO3 +1 % H2O2 |  | 2.0 | 5.31 | 4.79 | 0.8 | 0.31 | 0.69 | 1.06 | 1.42 | 1.79 | 2.15 | 1 | 86 | 6 | 0 | 1 | 0 | 1
Pd-Ni/CeO2 | IrO₂ | 0 | 0 | 0 | 0 | 0 | 0 | 0 | 0 | 0 | 0 | 100 | 0 | 0 | 0 | 0 | 0 | AEM- Sustainion X37-201 | 20 | Nafion Solution 5% | 0.5 | 1 | 0.5 M Na2CO3 +1 % H2O2 |  | 2.0 | 13.86 | 14.21 | 0.8 | 0.11 | 0.44 | 0.84 | 1.23 | 1.62 | 2.01 | 1 | 86 | 6 | 0 | 1 | 0 | 1
Pd-Ni/CeO2 | IrO₂ | 0 | 0 | 0 | 0 | 0 | 0 | 0 | 0 | 0 | 0 | 100 | 0 | 0 | 0 | 0 | 0 | AEM- Sustainion X37-202 | 20 | Nafion Solution 5% | 0.5 | 1 | 0.5 M Na2CO3 +1 % H2O2 |  | 2.0 | 12.2 | 11.52 | 0.8 | 0.09 | 0.34 | 0.63 | 0.92 | 1.22 | 1.52 | 1 | 86 | 6 | 0 | 1 | 0 | 1
Pd-Ni/CeO2 | IrO₂ | 0 | 0 | 0 | 0 | 0 | 0 | 0 | 0 | 0 | 0 | 100 | 0 | 0 | 0 | 0 | 0 | AEM- Sustainion X37-203 | 20 | Nafion Solution 5% | 0.5 | 1 | 0.5 M Na2CO3 +1 M KOH+ IL |  | 2.0 | 10.1 | 8.12 | 0.8 | 0.1 | 0.44 | 0.83 | 1.22 | 1.61 | 2 | 1 | 86 | 6 | 0 | 1 | 1 | 0
Pt-Ni/TiO2/CeO2 | IrO₂ | 50 | 0 | 50 | 0 | 0 | 0 | 0 | 0 | 0 | 20 | 80 | 20 | 0 | 3 | 0 | 1:1 | AEM- Sustainion X37-204 | 20 | nafion solution 5 % | 0.8 | 1 | 0.5 M Na2CO3 +1 M KOH+ IL |  | 2.0 | 10.68 | 11.41 | 1 | 0.26 | 0.68 | 1.12 | 1.57 | 2.01 | 2.46 | 1 | 91.67 | 6 | 0 | 1 | 1 | 0
Pt-Ni/TiO2/CeO2 | IrO₂ | 50 | 0 | 50 | 0 | 0 | 0 | 0 | 0 | 0 | 20 | 80 | 20 | 0 | 3 | 0 | 1:1 | AEM- Sustainion X37-205 | 20 | nafion solution 5 % | 0.8 | 1 | 0.5 M Na2CO3 +1 M KOH+ IL |  | 2.0 | 10.67 | 6.89 | 1 | 0.01 | 0.07 | 0.27 | 0.49 | 0.75 | 0.99 | 1 | 91.67 | 6 | 0 | 1 | 1 | 0
Pt-Ni/TiO2/CeO2 | IrO₂ | 50 | 0 | 50 | 0 | 0 | 0 | 0 | 0 | 0 | 10 | 90 | 20 | 0 | 3 | 0 | 1:1 | AEM- Sustainion X37-206 | 20 | nafion solution 5 % | 0.3 | 0.3 | 0.5 M Na2CO3 +1 M KOH+ IL |  | 2.0 | 9.87 | 2.94 | 1 | 0.02 | 0.17 | 0.51 | 0.89 | 1.24 | 1.61 | 1 | 91.67 | 6 | 0 | 1 | 1 | 0
Pt-Ni/TiO2/CeO2 | IrO₂ | 50 | 0 | 50 | 0 | 0 | 0 | 0 | 0 | 0 | 10 | 90 | 20 | 0 | 3 | 0 | 1:1 | AEM- Sustainion X37-207 | 20 | nafion solution 5 % | 0.5 | 0.5 | 0.5 M Na2CO3 +1 M KOH+ IL |  | 2.0 | 12.79 | 6.92 | 1 | 0.11 | 0.46 | 0.87 | 1.36 | 1.76 | 2.22 | 1 | 91.67 | 6 | 0 | 1 | 1 | 0
Pt-Ni/TiO2/CeO2 | IrO₂ | 50 | 0 | 50 | 0 | 0 | 0 | 0 | 0 | 0 | 10 | 90 | 20 | 0 | 3 | 0 | 1:2 | AEM- Sustainion X37-208 | 20 | nafion solution 5 % | 0.5 | 0.5 | 0.5 M Na2CO3 +1 M KOH+ IL |  | 2.0 | 11.89 | 6.95 | 1 | 0.07 | 0.29 | 0.67 | 1.1 | 1.55 | 1.93 | 1 | 91.67 | 6 | 0 | 1 | 1 | 0
Pt-Ni/TiO2/CeO2 | IrO₂ | 50 | 0 | 50 | 0 | 0 | 0 | 0 | 0 | 0 | 10 | 90 | 20 | 0 | 3 | 0 | 1:3 | AEM- Sustainion X37-209 | 20 | nafion solution 5 % | 0.5 | 0.8 | 0.5 M Na2CO3 +1 M KOH+ IL |  | 2.0 | 13.68 | 8.15 | 1 | 0.01 | 0.09 | 0.24 | 0.53 | 0.89 | 1.23 | 1 | 91.67 | 6 | 0 | 1 | 1 | 0
10%_Palladium | IrO₂ | 10 | 0 | 0 | 0 | 0 | 0 | 0 | 0 | 0 | 0 | 0 | 0 | 90 | 5 | 0 | 1:1 | AEM- Sustainion X37-210 | 20 | Nafion Solution 5% | 0.5 | 1.5 | 0.5 M Na2CO3 + 0.5 M KOH +1 % H2O2 |  | 2.0 | 4.29 | 2.98 | 2 | 0.08 | 0.38 | 0.83 | 1.33 | 1.93 | 2.53 | 1 | 27.89 | 6 | 0 | 1 | 1 | 1
10%_Palladium | IrO₂ | 10 | 0 | 0 | 0 | 0 | 0 | 0 | 0 | 0 | 0 | 0 | 0 | 90 | 5 | 0 | 1:1 | AEM- Sustainion X37-211 | 20 | Nafion Solution 5% | 0.5 | 1 | 0.5 M Na2CO3 + 0.5 M KOH +1 % H2O2 |  | 2.0 | 3.79 | 3 | 2 | 0.12 | 0.61 | 1.65 | 2.96 | 4.43 | 5.76 | 1 | 27.89 | 6 | 0 | 1 | 1 | 1
10%_Palladium | IrO₂ | 10 | 0 | 0 | 0 | 0 | 0 | 0 | 0 | 0 | 0 | 0 | 0 | 90 | 5 | 0 | 1:1 | AEM- Sustainion X37-212 | 20 | Nafion Solution 5% | 0.5 | 1 | 0.5 M Na2CO3 + 0.5 M KOH +1.5 % H2O2 |  | 2.0 | 3.1 | 3.98 | 2.5 | 0.04 | 0.52 | 1.53 | 2.69 | 3.94 | 5.28 | 1 | 26.86 | 6 | 0 | 1 | 1 | 1
10%_Palladium | IrO₂ | 10 | 0 | 0 | 0 | 0 | 0 | 0 | 0 | 0 | 0 | 0 | 0 | 90 | 5 | 0 | 1:1 | AEM- Sustainion X37-213 | 20 | Nafion Solution 5% | 0.5 | 1 | 0.5 M Na2CO3 + 0.5 M KOH +1 % H2O2 |  | 2.0 | 2.29 | 1.98 | 2 | 0.08 | 0.38 | 0.83 | 1.33 | 1.93 | 2.53 | 1 | 27.89 | 6 | 0 | 1 | 1 | 1
10%_Palladium | IrO₂ | 100 | 0 | 0 | 0 | 0 | 0 | 0 | 0 | 0 | 0 | 0 | 0 | 90 | 0 | 0 | 1:1 | AEM- Sustainion X37-214 | 20 | Nafion Solution 5% | 0.5 | 1 | 0.5 M Na2CO3 + 0.5 M KOH +1 % H2O2 |  | 2.0 | 3.29 | 2.2 | 2 | 0.12 | 0.61 | 1.65 | 2.96 | 4.43 | 5.76 | 1 | 27.89 | 6 | 0 | 1 | 1 | 1
Pt-Pd/TiO2 | IrO₂ | 70 | 0 | 0 | 30 | 0 | 0 | 0 | 0 | 0 | 100 | 0 | 0 | 0 | 3 | 0 | 1:1 | AEM- Sustainion X37-215 | 20 | Nafion Solution 5% | 0.8 | 1 | 0.5 M KOH +1.5 % H2O2 |  | 2.0 | 5.1 | 3.98 | 1 | 0.04 | 0.52 | 1.53 | 2.69 | 3.94 | 5.28 | 1 | 87.78 | 6 | 0 | 0 | 1 | 1
Pt-Pd/TiO3 | IrO₂ | 60 | 0 | 0 | 40 | 0 | 0 | 0 | 0 | 0 | 100 | 0 | 0 | 0 | 3 | 0 | 1:1 | AEM- Sustainion X37-216 | 20 | Nafion Solution 5% | 0.8 | 1 | 0.5 M KOH +1.5 % H2O2 |  | 2.0 | 4.6 | 3.18 | 1 | 0.04 | 0.39 | 0.77 | 1.16 | 1.53 | 1.81 | 1 | 81.35 | 6 | 0 | 0 | 1 | 1
Pt-Co/TiO2/g-C3N4 | IrO₂ | 80 | 20 | 0 | 0 | 0 | 0 | 0 | 0 | 0 | 80 | 0 | 20 | 0 | 3 | 0 | 1:2 | AEM- Sustainion X37-217 | 20 | Nafion Solution 5% | 0.5 | 0.5 | 0.5 M Na2CO3 + 0.5 M KOH +1.5 % H2O2 |  | 2.0 | 5.56 | 4.11 | 1.5 | 0.51 | 1.21 | 2 | 2.79 | 3.57 | 4.36 | 1 | 82.76 | 4 | 0 | 1 | 1 | 1
Pt-Co/TiO2/g-C3N4 | IrO₂ | 70 | 30 | 0 | 0 | 0 | 0 | 0 | 0 | 0 | 80 | 0 | 20 | 0 | 3 | 0 | 1:1 | AEM- Sustainion X37-218 | 20 | Nafion Solution 5% | 0.5 | 1 | 0.5 M Na2CO3 + 0.5 M KOH +1.5 % H2O2 |  | 2.0 | 9.87 | 6.85 | 1.5 | 0.53 | 1.32 | 2.12 | 2.92 | 3.72 | 4.52 | 1 | 82 | 6 | 0 | 1 | 1 | 1
Pt-Co/TiO2/g-C3N4 | IrO₂ | 50 | 50 | 0 | 0 | 0 | 0 | 0 | 0 | 0 | 90 | 0 | 10 | 0 | 3 | 0 | 1:1 | AEM- Sustainion X37-219 | 20 | Nafion Solution 5% | 0.5 | 0.3 | 0.5 M Na2CO3 + 0.5 M KOH +1.5 % H2O2 |  | 2.0 | 4.78 | 3.72 | 1.5 | 0.57 | 1.31 | 2.28 | 3.25 | 4.23 | 5.2 | 1 | 82 | 6 | 0 | 1 | 1 | 1
Pt-Co/TiO2/g-C3N4 | IrO₂ | 50 | 50 | 0 | 0 | 0 | 0 | 0 | 0 | 0 | 90 | 0 | 10 | 0 | 3 | 0 | 1:1 | AEM- Sustainion X37-220 | 20 | Nafion Solution 5% | 0.5 | 0.5 | 0.5 M Na2CO3 + 0.5 M KOH +1.5 % H2O2 |  | 2.0 | 6.26 | 4.11 | 1.5 | 0.01 | 0.13 | 0.3 | 0.51 | 0.75 | 1 | 1 | 79.87 | 6 | 0 | 1 | 1 | 1
Pt-Co/TiO2/g-C3N4 | IrO₂ | 50 | 50 | 0 | 0 | 0 | 0 | 0 | 0 | 0 | 90 | 0 | 10 | 0 | 3 | 0 | 1:1 | AEM- Sustainion X37-221 | 20 | Nafion Solution 5% | 0.8 | 0.8 | 0.5 M Na2CO3 +1.5 % H2O2 |  | 2.0 | 5.11 | 1.48 | 1.5 | 0.01 | 0.14 | 0.33 | 0.54 | 0.8 | 1.05 | 1 | 79.87 | 6 | 0 | 1 | 0 | 1
Pt-Co/TiO2/g-C3N4 | IrO₂ | 50 | 50 | 0 | 0 | 0 | 0 | 0 | 0 | 0 | 90 | 0 | 10 | 0 | 3 | 0 | 1:1 | AEM- Sustainion X37-222 | 20 | Nafion Solution 5% | 0.5 | 0.3 | 0.5 M Na2CO3 +1 % H2O2 |  | 2.0 | 2.96 | 2.1 | 1.5 | 0.01 | 0.15 | 0.36 | 0.59 | 0.85 | 1.1 | 1 | 79.87 | 6 | 0 | 1 | 0 | 1
Pt-Co/TiO2/g-C3N4 | IrO₂ | 50 | 50 | 0 | 0 | 0 | 0 | 0 | 0 | 0 | 90 | 0 | 10 | 0 | 3 | 0 | 1:1 | AEM- Sustainion X37-223 | 20 | Nafion Solution 5% | 0.5 | 0.5 | 0.5 M Na2CO3 + 0.5 M KOH +1.5 % H2O2 |  | 2.0 | 5.48 | 3.96 | 1 | 0.01 | 0.18 | 0.39 | 0.62 | 0.86 | 1.09 | 1 | 79.87 | 4 | 0 | 1 | 1 | 1
Pt-Co/TiO2/g-C3N4 | IrO₂ | 50 | 50 | 0 | 0 | 0 | 0 | 0 | 0 | 0 | 90 | 0 | 10 | 0 | 3 | 0 | 1:1 | AEM- Sustainion X37-224 | 20 | Nafion Solution 5% | 0.5 | 0.5 | 0.5 M Na2CO3 + 0.5 M KOH +1.5 % H2O2 |  | 2.0 | 5.87 | 3.15 | 1 | 0.01 | 0.16 | 0.35 | 0.56 | 0.77 | 0.99 | 1 | 79.87 | 6 | 0 | 1 | 1 | 1
Pt-Co/TiO2/g-C3N4 | IrO₂ | 50 | 50 | 0 | 0 | 0 | 0 | 0 | 0 | 0 | 90 | 0 | 10 | 0 | 3 | 0 | 1:1 | AEM- Sustainion X37-225 | 20 | Nafion Solution 5% | 0.5 | 0.5 | 0.5 M Na2CO3 + 0.5 M KOH +1.5 % H2O2 |  | 2.0 | 5.79 | 3.25 | 2 | 0.01 | 0.22 | 0.49 | 0.79 | 1.11 | 1.43 | 1 | 79.87 | 6 | 0 | 1 | 1 | 1
Pt-Co/TiO2/g-C3N4 | IrO₂ | 50 | 50 | 0 | 0 | 0 | 0 | 0 | 0 | 0 | 90 | 0 | 10 | 0 | 3 | 0 | 1:2 | AEM- Sustainion X37-226 | 20 | Nafion Solution 5% | 0.5 | 25 | 0.5 M Na2CO3 + 0.5 M KOH +1.5 % H2O2 |  | 2.0 | 8.59 | 6.42 | 1.5 | 0.01 | 0.22 | 0.49 | 0.79 | 1.11 | 1.43 | 1 | 79.87 | 6 | 0 | 1 | 1 | 1
Pt-Co/TiO2/g-C3N4 | IrO₂ | 50 | 50 | 0 | 0 | 0 | 0 | 0 | 0 | 0 | 90 | 0 | 10 | 0 | 3 | 0 | 1:2 | AEM- Sustainion X37-227 | 20 | Nafion Solution 5% | 0.8 | 1 | 0.5 M Na2CO3 + 0.5 M KOH +1.5 % H2O2 |  | 2.0 | 9.87 | 7.18 | 1 | 0.13 | 0.53 | 1.59 | 3.23 | 5.18 | 7.13 | 1 | 79.87 | 9 | 0 | 1 | 1 | 1
Pt-Co/TiO2/g-C3N4 | IrO₂ | 50 | 50 | 0 | 0 | 0 | 0 | 0 | 0 | 0 | 90 | 0 | 10 | 0 | 3 | 0 | 1:1 | AEM- Sustainion X37-228 | 20 | Nafion Solution 5% | 0.5 | 1.5 | 0.5 M Na2CO3 + 0.5 M KOH +1.5 % H2O2 |  | 2.0 | 12.2 | 9.67 | 1.5 | 0.08 | 0.57 | 2.02 | 4.16 | 6.42 | 8.67 | 1 | 79.87 | 4 | 0 | 1 | 1 | 1
Pt-Co/TiO2/g-C3N4 | IrO₂ | 50 | 50 | 0 | 0 | 0 | 0 | 0 | 0 | 0 | 90 | 0 | 10 | 0 | 3 | 0 | 1:1 | AEM- Sustainion X37-229 | 20 | Nafion Solution 5% | 1 | 1 | 0.5 M Na2CO3 + 0.5 M KOH +1.5 % H2O2 |  | 2.0 | 10.76 | 7.87 | 1.5 | 0.12 | 0.74 | 2.19 | 4.23 | 6.43 | 8.63 | 1 | 79.87 | 8 | 0 | 1 | 1 | 1
Pt-Co/TiO2/g-C3N4 | IrO₂ | 30 | 70 | 0 | 0 | 0 | 0 | 0 | 0 | 0 | 80 | 0 | 20 | 0 | 3 | 0 | 1:2 | AEM- Sustainion X37-230 | 20 | Nafion Solution 5% | 0.5 | 1 | 0.5 M Na2CO3 + 0.5 M KOH +1.5 % H2O2 |  | 2.0 | 1.39 | 1.86 | 1.5 | 0.09 | 0.78 | 2.32 | 4.41 | 6.46 | 8.51 | 1 | 79.87 | 2 | 0 | 1 | 1 | 1
Pt-Co/TiO2/g-C3N4 | IrO₂ | 30 | 70 | 0 | 0 | 0 | 0 | 0 | 0 | 0 | 90 | 0 | 10 | 0 | 3 | 0 | 1:1 | AEM- Sustainion X37-231 | 20 | Nafion Solution 5% | 0.5 | 1 | 0.5 M Na2CO3 + 0.5 M KOH +1.5 % H2O2 |  | 2.0 | 0.19 | 0.08 | 2 | 0.09 | 0.83 | 2.4 | 4.49 | 6.55 | 8.6 | 1 | 79.87 | 2 | 0 | 1 | 1 | 1
Pt/Graphite | IrO₂ | 25 | 0 | 0 | 0 | 0 | 0 | 0 | 85 | 0 | 0 | 0 | 0 | 0 | 4 | 0 | 1:1 | AEM- Sustainion X37-65 | 20 | Nafion Solution 5% | 0.6 | 1.5 | 0.5 M Na2CO3 + 0.5 M KOH +1.5 % H2O2 |  | 2.0 | 2.32 | 1.27 | 2.5 | 0.29 | 0.7 | 1.13 | 1.52 | 2.03 | 2.33 | 1 | 40.34 | 8 | 0 | 1 | 1 | 1
Pt-Co-Ni/TiO2/g-C3N4 | IrO₂ | 50 | 25 | 25 | 0 | 0 | 0 | 0 | 0 | 0 | 70 | 0 | 30 | 0 | 5 | 0 | 1:1.5 | AEM- Sustainion X44 | 20 | Nafion Solution 5% | 0.6 | 1.9 | 0.5 M Na2CO3 + 0.5 M KOH +0.5 % H2O2 |  | 2.0 | 5.75 | 2.95 | 1.5 | 0.12 | 0.54 | 0.95 | 1.37 | 1.44 | 2.14 | 1 | 53.87 | 5 | 1 | 1 | 1 | 1
Pt-Co-Ni/TiO2/g-C3N5 | IrO₂ | 50 | 25 | 25 | 0 | 0 | 0 | 0 | 0 | 0 | 70 | 0 | 30 | 0 | 5 | 0 | 1:2 | AEM- Sustainion X37-193 | 20 | Nafion Solution 5% | 0.5 | 1 | 0.5 M CaCO3+O2 |  | 2.0 | 0.85 | 0.17 | 1.5 | 0.08 | 0.82 | 2.41 | 4.47 | 6.54 | 8.59 | 1 | 31.57 | 4 | 0 | 0 | 0 | 0
Pt-Ru/TiO2 | IrO₂ | 70 | 0 | 0 | 0 | 0 | 0 | 30 | 0 | 0 | 100 | 0 | 0 | 0 | 5 | 0 | 1:1 | AEM- Sustainion X44 | 20 | nafion solution 5 % | 0 | 2 | .5 M Na2CO3 + 0.5 M KOH +1.5 % H2O2 |  | 2.0 | 6 | 3.53 | 1.5 | 0.12 | 0.54 | 0.95 | 1.37 | 1.44 | 2.14 | 1 | 78.91 | 6 | 1 | 1 | 1 | 1
Pt-Co/TiO2/CeO2 | IrO₂ | 30 | 70 | 0 | 0 | 0 | 0 | 0 | 0 | 0 | 30 | 70 | 0 | 0 | 3 | 0 | 1:1 | AEM- Sustainion X37-231 | 20 | Nafion Solution 5% | 0.51 | 1 | 0.5 M Na2CO3 + 0.5 M KOH +1.5 % H2O2 |  | 2.0 | 0.38 | 0.06 | 2 | 0.08 | 0.82 | 2.41 | 4.47 | 6.54 | 8.59 | 1 | 81.01 | 2 | 0 | 1 | 1 | 1
Pt-Co-Ni/TiO2/CeO2 | iridium_oxide_(iro2) | 70 | 20 | 10 | 0 | 0 | 0 | 0 | 0 | 0 | 30 | 70 | 20 | 0 | 3 | 0 | 1:2 | AEM- Sustainion X44 | 20 | Nafion Solution 5% | 0.5 | 1 | 1M CaHCO3 |  | 2.0 | 5.19 | 2.87 | 1.5 | 0.09 | 0.93 | 2.41 | 4.47 | 6.54 | 8.59 | 1 | 56.9 | 6 | 0 | 0 | 0 | 0
Pt-Co-Ni/TiO2/CeO3 | IrO₂ | 70 | 0 | 10 | 0 | 0 | 0 | 0 | 0 | 0 | 30 | 70 | 20 | 0 | 3 | 0 | 1:2 | AEM- Sustainion X44 | 20 | Nafion Solution 5% | 0.3 | 1 | 0.5 M Na2CO3 + 0.5 M KOH +1.5 % H2O2 |  | 2.0 | 2.3 | 1.65 | 1.5 | 0.08 | 0.82 | 2.41 | 4.47 | 6.54 | 8.59 | 1 | 94.71 | 2 | 0 | 1 | 1 | 1
Carbon Paper | IrO₂ | 0 | 0 | 0 | 0 | 0 | 0 | 0 | 100 | 0 | 0 | 0 | 0 | 0 | 3 | 0 | 1:5 | AEM- Sustainion X37-53 | 20 | Nafion Solution 5% | 0.55 | 0 | 0.5 M Na2CO3 + 1 M KOH +1.5 % H2O2 |  | 2.0 | 2.08 | 0.11 | 2 | 0.19 | 0.54 | 1.05 | 1.57 | 2.25 | 3.25 | 1 | 13.58 | 4 | 0 | 1 | 1 | 1
Pt/CeO2 | RuO₂ | 20 | 0 | 0 | 0 | 0 | 0 | 0 | 0 | 0 | 0 | 80 | 0 | 0 | 3 | 0 | 1:1 | AEM- Sustainion X37-220 | 20 | Nafion Solution 5% | 0.55 | 1 | 0.5 M Na2CO3 +1 % H2O2 |  | 2.0 | 0.02 | 0.04 | 1.5 | 0.7 | 0.86 | 0.87 | 0.92 | 1.01 | 1.11 | 1 | 51.86 | 2 | 0 | 1 | 0 | 1
10%_Palladium | IrO₂ | 100 | 0 | 0 | 0 | 0 | 0 | 0 | 0 | 0 | 0 | 0 | 0 | 90 | 5 | 0 | 1:1 | AEM- Sustainion X37-212 | 20 | Nafion Solution 5% | 0.5 | 1 | 0.5 M Na2CO3 + 0.5 M KOH +1.5 % H2O2 |  | 2.0 | 6.05 | 3.25 | 2.5 | 0.03 | 0.5 | 1.49 | 2.6 | 3.9 | 5.33 | 1 | 27.02 | 6 | 0 | 1 | 1 | 1
Ni-Co/TiO2/CeO2 | IrO₂ | 0 | 50 | 50 | 0 | 0 | 0 | 0 | 0 | 0 | 20 | 80 | 0 | 0 | 5 | 0 | 1:1 | AEM- Sustainion X37-132 | 20 | nafion solution 5 % | 1 | 1 | 0.5 M Na2CO3 + 0.5 M KOH +1.5 % H2O2 |  | 2.0 | 8.33 | 6.03 | 1 | 0.1 | 0.41 | 0.77 | 1.13 | 1.54 | 1.91 | 1 | 67.25 | 6 | 0 | 1 | 1 | 1
Pt-Co/CeO2/g-C3N4 | IrO₂ | 20 | 80 | 0 | 0 | 0 | 0 | 0 | 0 | 0 | 0 | 90 | 10 | 0 | 3 | 0 | 1:2 | AEM- Sustainion X37-123 | 20 | Nafion Solution 5% | 0.5 | 2 | 0.5 M Na2CO3 + 0.5 M KOH +1.5 % H2O2 |  | 2.0 | 7.87 | 5.1 | 1 | 0.01 | 0.1 | 0.21 | 0.34 | 0.57 | 0.73 | 1 | 78.38 | 6 | 0 | 1 | 1 | 1
Pt-Co/CeO2/g-C3N4 | IrO₂ | 50 | 50 | 0 | 0 | 0 | 0 | 0 | 0 | 0 | 0 | 90 | 10 | 0 | 3 | 0 | 1:2 | AEM- Sustainion X37-124 | 20 | Nafion Solution 5% | 1 | 2 | 0.5 M Na2CO3 + 0.5 M KOH +1.5 % H2O2 |  | 2.0 | 7.11 | 3.22 | 1.5 | 0.12 | 0.54 | 0.95 | 1.37 | 1.44 | 2.14 | 1 | 79.23 | 6 | 1 | 1 | 1 | 1
Pt-Ru-Co/TiO2/g-C3N4 | IrO₂ | 40 | 40 | 0 | 0 | 0 | 0 | 20 | 0 | 0 | 80 | 0 | 20 | 0 | 3 | 0 | 1:1 | AEM- Sustainion X37-125 | 20 | Nafion Solution 5% | 0.8 | 1 | 0.5 M Na2CO3 + 0.5 M KOH +1.5 % H2O2 |  | 2.0 | 8.12 | 5.67 | 1.5 | 0.01 | 0.16 | 0.47 | 0.78 | 1.06 | 1.47 | 1 | 78.93 | 6 | 0 | 1 | 1 | 1
Pt-Ru-Co/TiO2/g-C3N4 | IrO₂ | 40 | 40 | 0 | 0 | 0 | 0 | 20 | 0 | 0 | 80 | 0 | 20 | 0 | 5 | 0 | 1:1 | AEM- Sustainion X37-126 | 20 | Nafion Solution 5% | 0.8 | 1 | 0.5 M Na2CO3 + 1 M KOH +1.5 % H2O2 |  | 2.0 | 10.73 | 7.38 | 1.5 | 0.12 | 0.54 | 0.95 | 1.37 | 1.44 | 2.14 | 1 | 78.93 | 8 | 0 | 1 | 1 | 1
Pt-Ni-Co/CeO2/g-C3N4 | IrO₂ | 60 | 20 | 20 | 0 | 0 | 0 | 0 | 0 | 0 | 70 | 30 | 0 | 0 | 3 | 0 | 1:1 | AEM- Sustainion X37-176 | 20 | Nafion Solution 5% | 0.5 | 0.5 | 0.5 M Na2CO3 +1.5 % H2O2 |  | 2.0 | 6.01 | 4.39 | 1.5 | 0.02 | 0.13 | 0.3 | 0.54 | 0.85 | 0.99 | 1 | 80.32 | 6 | 0 | 1 | 0 | 1
Pt-Co/CeO2/g-C3N4 | IrO₂ | 80 | 20 | 0 | 0 | 0 | 0 | 0 | 0 | 0 | 0 | 80 | 20 | 0 | 3 | 0 | 1:1 | AEM- Sustainion X37-221 | 20 | Nafion Solution 5% | 0.8 | 0.8 | 0.5 M Na2CO3 +1.5 % H2O2 |  | 2.0 | 6.92 | 4.57 | 1.5 | 0 | 0.14 | 0.35 | 0.61 | 0.83 | 1.03 | 1 | 79.88 | 6 | 0 | 1 | 0 | 1
Pd-Ni/CeO2 | IrO₂ | 0 | 0 | 20 | 80 | 0 | 0 | 0 | 0 | 0 | 0 | 100 | 0 | 0 | 3 | 0 | 0 | AEM- Sustainion X37-203 | 20 | Nafion Solution 5% | 0.5 | 1.2 | 0.5 M Na2CO3 +1 M KOH+ IL |  | 2.0 | 10.1 | 8.29 | 1 | 0.1 | 0.44 | 0.83 | 1.18 | 1.6 | 1.95 | 1 | 86.41 | 6 | 0 | 1 | 1 | 0
Pd-Ni/CeO2 | IrO₂ | 0 | 0 | 30 | 70 | 0 | 0 | 0 | 0 | 0 | 0 | 100 | 0 | 0 | 3 | 0 | 1:1.5 | AEM- Sustainion X37-204 | 20 | Nafion Solution 5% | 0.5 | 0.5 | 0.5 M Na2CO3 + 0.5 M KOH +1.5 % H2O2 |  | 2.0 | 1.05 | 0.62 | 1.5 | 0.12 | 0.54 | 0.95 | 1.37 | 1.44 | 2.14 | 1 | 79.26 | 6 | 1 | 1 | 1 | 1
Pd-Ni/CeO2 | IrO₂ | 3 | 1 | 30 | 70 | 0 | 0 | 0 | 0 | 0 | 0 | 100 | 0 | 0 | 5 | 0 | 0 | AEM- Sustainion X37-205 | 20 | Nafion Solution 5% | 0.8 | 1 | 0.5 M Na2CO3 +1 % H2O2 |  | 2.0 | 13.56 | 10.08 | 1 | 0.05 | 0.68 | 1.72 | 2.7 | 3.72 | 4.87 | 1 | 85.92 | 8 | 0 | 1 | 0 | 1
Pt-Co/TiO2/g-C3N4 +Biocatalyst 2% | IrO₂ | 50 | 50 | 0 | 0 | 0 | 0 | 0 | 0 | 1 | 79 | 0 | 19 | 0 | 5 | 0 | 1:5 | AEM- Sustainion X37-206 | 20 | nafion solution 5 % | 0.3 | 2 | Buffer+1 M KCL |  | 2.0 | 3.99 | 1.2 | 1.5 | 0.12 | 0.54 | 0.95 | 1.37 | 1.44 | 2.14 | 1 | 66.86 | 6 | 1 | 0 | 0 | 0
Ru/TiO2 | NiFeO | 100 | 0 | 1 | 0 | 0 | 0 | 0 | 0 | 0 | 101 | 0 | 0 | 0 | 5 | 0 | 1:1 | 0 | 20 | Nafion Solution 5% | 0.5 | -0.01 | 0.5 M Na2CO3 +1 % H2O2 |  | 2.0 | 1.38 | 0.99 | 1.3 | 2.29 | 3.18 | 4.13 | 5.16 | 1 | 0.41 | 1 | 75.425 | 3 | 0 | 1 | 0 | 1
Pt-Ru/g-C3N4 | IrO₂ | 79 | 0 | 1 | 0 | 0 | 0 | 0 | 0 | 0 | 1 | 0 | 100 | 0 | 5 | 0 | 1:2 | 0 | 20 | Nafion Solution 5% | 0.01 | 20.41 | 0.5 M Na2CO3 + 0.5 M KOH +1.5 % H2O2 |  | 2.0 | 3.04 | 2 | 1.49 | 0.12 | 0.54 | 0.95 | 1.37 | 1 | 2.65 | 1 | 51.86 | 6 | 1 | 1 | 1 | 1
Pt-Co-Ni/TiO2/g-C3N4 | IrO₂ | 50 | 25 | 25 | 0 | 0 | 0 | 0 | 0 | 0 | 80 | 0 | 20 | 0 | 6 | 0 | 1:1.5 | 0 | 20 | Nafion Solution 5% | 0 | 20.13 | 0.5 M Na2CO3 + 0.5 M KOH +0.5 % H2O2 |  | 2.0 | 4.9 | 1.49 | 1.49 | 0.12 | 0.54 | 0.95 | 1.37 | 1 | 2.4 | 1 | 27.02 | 6 | 1 | 1 | 1 | 1
40wt%_Pt/C | IrO₂ | 40 | 0 | 0 | 0 | 1 | 0 | 0 | 0 | 0 | 0 | 0 | 1 | 80 | 0.05 | 0 | 1:2 | AEM- Sustainion X37-56 | 20 | Nafion Solution 5% | 0.49 | 0.05 | 0.5 M H2So4 |  | 2.0 | 0.33 | 2 | 1.49 | 0.12 | 0.54 | 0.95 | 1.37 | 1 | 4.57 | 1 | 67.25 | 2 | 1 | 0 | 0 | 0
Pt/Graphite | IrO₂ | 101 | 1 | 0 | 0 | 0 | 0 | 0 | 0 | 0 | 0 | 0 | 1 | 0 | 0.05 | 0 | 1:1 | AEM- Sustainion X37-63 | 20 | Nafion Solution 5% | 0.5 | 0.61 | 0.5 M Na2CO3 + 0.5 M KOH +1.5 % H2O2 |  | 2.0 | 1.68 | 1 | 0.67 | 1.1 | 1.44 | 1.84 | 2.15 | 1 | 1.22 | 1 | 78.38 | 8 | 0 | 1 | 1 | 1
Pt-Co-Ni/TiO2/g-C3N4 | iridium_oxide_(iro2) | 48 | 24 | 25 | 0 | 0 | 0 | 0 | 0 | 0 | 80 | 0 | 20 | 0 | 0.05 | 0 | 1:1.5 | 0 | 20 | Nafion Solution 5% | 0.01 | 19.32 | 0.5 M Na2CO3 + 0.5 M KOH +0.5 % H2O2 |  | 2.0 | 4.75 | 1.49 | 1.49 | 0.12 | 0.54 | 0.95 | 1.37 | 1 | 6.57 | 1 | 79.23 | 6 | 1 | 1 | 1 | 1
Ru/graphene | IrO₂ | 1 | 0 | -1 | 0 | 0 | 0 | 0 | 0 | 0 | 0 | 0 | 1 | 2 | 0.05 | 0 | 1:1 | 0 | 20 | nafion solution 5 % | -0.01 | 19.63 | 0.5 M Na2CO3 + 0.5 M KOH +1.5 % H2O2 |  | 2.0 | 2.05 | 2.49 | 0.52 | 0.9 | 1.34 | 1.77 | 2.06 | 0.99 | 3.19 | 1 | 78.93 | 6 | 2 | 1 | 1 | 1
Pt-Co/TiO2/g-C3N4 | IrO₂ | 49 | 50 | 0 | 0 | 0 | 0 | 0 | 0 | 0 | 90 | 0 | 10 | 0 | 0.05 | 0 | 1:2 | 0 | 20 | Nafion Solution 5% | 0.01 | 14.72 | 0.5 M Na2CO3 + 0.5 M KOH +1.5 % H2O2 |  | 2.0 | 7.99 | 1 | 1.49 | 0.12 | 0.54 | 0.95 | 1.37 | 1 | 3.2 | 1 | 78.93 | 9 | 1 | 1 | 1 | 1
Pt-Pd/TiO3 | RuO₂ | 61 | 0 | 0 | 40 | 1 | 0 | 0 | 0 | 0 | 99 | 0 | 0 | 0 | 0.05 | 0 | 1:1 | AEM- Sustainion X37-216 | 20 | Nafion Solution 5% | 0.81 | 1.02 | 0.5 M KOH +1.5 % H2O2 |  | 2.0 | 4.59 | 0.99 | 0.36 | 0.77 | 1.19 | 1.45 | 1.77 | 0.99 | 0.22 | 1 | 60.42 | 6 | 0 | 0 | 1 | 1
Pt-Ni/TiO2/CeO2 | IrO₂ | -3 | 0 | -1 | 0 | 0 | 0 | 0 | 0 | 0 | 90 | 0 | 11 | -1 | 0.05 | 0 | 1:1 | AEM- Sustainion X37-83 | 20 | Nafion Solution 5% | 0.5 | 1.27 | 0.5 M Na2CO3 + 0.5 M KOH +1.5 % H2O2 |  | 2.0 | -0.01 | 1.51 | 0.07 | 0.16 | 0.19 | 0.26 | 0.46 | 1.57 | 2.45 | 1 | 80.32 | 6 | 2 | 1 | 1 | 1
Pt-Ni/Graphene oxide | IrO₂ | 50 | 1 | 50 | 0 | 0 | 0 | 0 | 0 | 0 | 78 | 0 | 20 | 0 | 2.91 | 0 | 1:1 | AEM- Sustainion X37-141 | 20 | Nafion Solution 5% | 0.51 | 0.38 | 0.5 M Na2CO3 + 0.5 M KOH +1 % H2O2 |  | 2.0 | 3.92 | 1 | 0.53 | 0.94 | 1.26 | 1.79 | 2.31 | 0.99 | 3 | 1 | 79.88 | 6 | 0 | 1 | 1 | 1
Pt-Ni/TiO2/g-C3N4 | IrO₂ | 51 | 0 | 50 | 0 | 0 | 0 | 0 | 0 | 0 | 81 | 0 | 20 | 0 | 3.04 | 0 | 1:1 | AEM- Sustainion X37-140 | 20 | nafion solution 5 % | 0.79 | 1.15 | 0.5 M Na2CO3 + 0.5 M KOH +1 % H2O2 |  | 2.0 | 6.43 | 1.5 | 0.61 | 1.18 | 1.77 | 2.39 | 3.23 | 1 | 2.24 | 1 | 86.41 | 6 | 0 | 1 | 1 | 1
Pt/TiO2/g-C3N4 | RuO₂ | 101 | 0 | 0 | 0 | 1 | 0 | 0 | 0 | 0 | 80 | 0 | 20 | 0 | 2.99 | 0 | 1:1 | AEM- Sustainion X37-122 | 20 | Nafion Solution 5% | 0 | 15.64 | 0.5 M Na2CO3 + 0.5 M KOH +1.5 % H2O2 |  | 2.0 | 1.14 | 1.51 | 1.49 | 0.12 | 0.54 | 0.95 | 1.37 | 1 | 4.96 | 1 | 79.26 | 6 | 2 | 1 | 1 | 1
Pt-Co/TiO2/g-C3N4 | IrO₂ | 51 | 50 | 0 | 0 | 0 | 0 | 0 | 0 | 0 | 89 | 0 | 10 | 0 | 2.97 | 0 | 1:1 | AEM- Sustainion X37-125 | 20 | Nafion Solution 5% | 0.49 | 1.2 | 0.5 M Na2CO3 + 0.5 M KOH +1.5 % H2O2 |  | 2.0 | 6.69 | 1.51 | 0.09 | 0.26 | 0.37 | 0.52 | 0.73 | 1 | 1.09 | 1 | 85.92 | 6 | 0 | 1 | 1 | 1
10%_Palladium | IrO₂ | 100 | 0 | 1 | 0 | 0 | 0 | 0 | 0 | 0 | 1 | 0 | 1 | 89 | 0.06 | 0 | 1:1 | AEM- Sustainion X37-214 | 20 | Nafion Solution 5% | 0.51 | 0.93 | 0.5 M Na2CO3 + 0.5 M KOH +1 % H2O2 |  | 2.0 | 3.27 | 1.99 | 0.62 | 1.61 | 2.93 | 4.4 | 5.74 | 0.99 | 4.73 | 1 | 66.86 | 6 | 0 | 1 | 1 | 1
Tio2/g-C3N4 | IrO₂ | -1 | -1 | 0 | 0 | -1 | 0 | 0 | 0 | 0 | 78 | 0 | 20 | 1 | -0.18 | 0 | 1:1 | 0 | 20 | Nafion Solution 5 % | 0 | 25.15 | 1 M KOH +1.5 % H2O2 |  | 2.0 | -0.19 | 1.99 | 1.49 | 0.12 | 0.54 | 0.95 | 1.37 | 1 | 6.39 | 1 | 75.425 | 2 | 1 | 0 | 1 | 1
Pt-Pd/TiO2/g-C3N4 | IrO₂ | 70 | 0 | 0 | 30 | 0 | 0 | 0 | 0 | 0 | 78 | 0 | 20 | 0 | 5 | 0 | 1:1 | 0 | 20 | Nafion Solution 5% | 0 | 5.31 | 0.5 M Na2CO3 + 1 M KOH +1.5 % H2O2 |  | 2.0 | 1.05 | 1.5 | 1.49 | 0.12 | 0.54 | 0.95 | 1.37 | 1 | 1.56 | 1 | 79.04 | 6 | 2 | 1 | 1 | 1
Pt-Co/TiO2/g-C3N4 | IrO₂ | 49 | 50 | 1 | 0 | 0 | 0 | 0 | 0 | 0 | 91 | 0 | 11 | -1 | 2.99 | 0 | 1:1 | 0 | 20 | Nafion Solution 5% | -0.01 | 20.06 | 0.5 M Na2CO3 + 0.5 M KOH +1.5 % H2O2 |  | 2.0 | 3.17 | 1.51 | 1.49 | 0.12 | 0.54 | 0.95 | 1.37 | 0.99 | 8.16 | 1 | 80.78 | 6 | 1 | 1 | 1 | 1
Pt-Co/TiO2/g-C3N4 | IrO₂ | 49 | 50 | -1 | 0 | 0 | 0 | 0 | 0 | 0 | 89 | 0 | 9 | 0 | 3.15 | 0 | 1:1 | AEM- Sustainion X37-229 | 20 | Nafion Solution 5% | 1.01 | 0.95 | 0.5 M Na2CO3 + 0.5 M KOH +1.5 % H2O2 |  | 2.0 | 10.83 | 1.49 | 0.75 | 2.16 | 4.27 | 6.36 | 8.58 | 1.01 | 7.11 | 1 | 79.75 | 8 | 0 | 1 | 1 | 1
Pt-Co/TiO2/g-C3N4 +Biocatalyst 1% | IrO₂ | 48 | 50 | 1 | 0 | 0 | 0 | 0 | 0 | 0 | 81 | 0 | 20 | -1 | 4.95 | 0 | 1:1 | 0 | 20 | nafion solution 5 % | 0.01 | 9.78 | Buffer+1 M KCL |  | 2.0 | 1.05 | 1.53 | 1.49 | 0.12 | 0.54 | 0.95 | 1.37 | 1 | 2.14 | 1 | 78.31 | 6 | 1 | 0 | 0 | 0
Pt-Co/TiO2/g-C3N4 | IrO₂ | 52 | 51 | 0 | 0 | 0 | 0 | 0 | 0 | 0 | 87 | 0 | 10 | 1 | 3.09 | 0 | 1:1 | AEM- Sustainion X37-222 | 20 | Nafion Solution 5% | 0.51 | -0.16 | 0.5 M Na2CO3 +1 % H2O2 |  | 2.0 | 2.92 | 1.5 | 0.14 | 0.36 | 0.61 | 0.83 | 1.08 | 1 | 0.37 | 1 | 0.03 | 6 | 0 | 1 | 0 | 1
Pt/TiO2 | IrO₂ | 0 | 0 | 0 | 0 | 0 | 0 | 0 | 0 | 0 | 1 | 0 | 100 | 1 | 0.12 | 0 | 1:1 | 0 | 20 | Nafion Solution 5% | 0.01 | 30.02 | 1 M Na2CO3 + 0.5 M KOH +1.5 % H2O2 |  | 2.0 | 0.24 | 2.02 | 1.49 | 0.12 | 0.54 | 0.95 | 1.37 | 0.99 | 2.14 | 1 | 79.23 | 6 | 1 | 1 | 1 | 1
Pt-Co/TiO2/g-C3N4 | IrO₂ | 48 | 50 | -1 | 0 | 0 | 0 | 0 | 0 | 0 | 90 | 0 | 10 | 0 | 2.95 | 0 | 1:2 | AEM- Sustainion X37-177 | 20 | Nafion Solution 5% | 0.48 | 1.2 | 0.5 M Na2CO3 + 0.5 M KOH +1.5 % H2O2 |  | 2.0 | 7 | 1.5 | 0.23 | 0.46 | 0.8 | 1.02 | 1.47 | 1 | 2.14 | 1 | 80.92 | 6 | 0 | 1 | 1 | 1
Pt-Co/TiO2/g-C3N4 | IrO₂ | 51 | 50 | 0 | 0 | 0 | 0 | 0 | 0 | 0 | 89 | 0 | 10 | -3 | 3.09 | 0 | 1:2 | AEM- Sustainion X37-177 | 20 | Nafion Solution 5% | 0.51 | 0.91 | 0.5 M Na2CO3 + 0.5 M KOH +1.5 % H2O2 |  | 2.0 | 7.31 | 1.48 | 0.21 | 0.51 | 0.82 | 1.02 | 1.4 | 1 | 2.14 | 1 | 29.38 | 6 | 0 | 1 | 1 | 1
Pd-Ni/CeO2 | IrO₂ | 0 | 0 | 0 | 0 | 0 | 0 | 0 | 0 | 0 | 48 | 0 | 50 | 0 | 0.07 | 0 | 1:1 | AEM- Sustainion X37-80 | 20 | Nafion Solution 5% | 0.49 | 1.05 | 0.5 M Na2CO3 + 0.5 M KOH +1.5 % H2O2 |  | 2.0 | -0.03 | 1.5 | 0.43 | 0.93 | 1.5 | 2.14 | 2.87 | 0.99 | 2.14 | 1 | 79.33 | 4 | 0 | 1 | 1 | 1
Pt-Co/TiO2/g-C3N4 | IrO₂ | 50 | 50 | 0 | 0 | 0 | 0 | 0 | 0 | 0 | 90 | 0 | 10 | 0 | 2.96 | 0 | 1:1 | 0 | 20 | Nafion Solution 5% | -0.01 | 15.12 | 0.5 M Na2CO3 + 0.5 M KOH +1.5 % H2O2 |  | 2.0 | 2.61 | 1.51 | 1.49 | 0.12 | 0.54 | 0.95 | 1.37 | 1 | 2.14 | 1 | 66.23 | 4 | 1 | 1 | 1 | 1
Ni-Co/TiO2/g-C3N4 | IrO₂ | -3 | 50 | 50 | 0 | 0 | 0 | 0 | 0 | 0 | 89 | 0 | 9 | 0 | 5.07 | 0 | 1:1 | AEM- Sustainion X37-131 | 20 | nafion solution 5 % | 0.79 | 0.82 | 0.5 M Na2CO3 + 0.5 M KOH +1.5 % H2O2 |  | 2.0 | 9.04 | 0.98 | 0.44 | 0.78 | 1.14 | 1.42 | 1.64 | 1 | 2.14 | 1 | 78.48 | 6 | 2 | 1 | 1 | 1
Pt-Ni/Graphene oxide | RuO₂ | 50 | 50 | 0 | 0 | 0 | 0 | 0 | 0 | 0 | 87 | 0 | 10 | 0 | 2.91 | 0 | 1:1 | 0 | 20 | Nafion Solution 5% | 0.01 | 14.97 | 0.5 M Na2CO3 +1 % H2O2 |  | 2.0 | 3.01 | 1.51 | 1.49 | 0.12 | 0.54 | 0.95 | 1.37 | 1 | 2.14 | 1 | 80.59 | 6 | 0 | 1 | 0 | 1
Pt-Ni/TiO2/CeO2 | IrO₂ | 61 | 0 | 0 | 40 | 0 | 0 | 0 | 0 | 0 | 100 | 0 | 0 | 2 | 2.96 | 0 | 1:2 | AEM- Sustainion X37-131 | 20 | Nafion Solution 5% | 0.8 | 1.65 | 0.5 M KOH +1.5 % H2O2 |  | 2.0 | 4.5 | 1 | 0.38 | 0.76 | 1.26 | 1.55 | 1.76 | 1 | 1.46 | 1 | 80.32 | 6 | 0 | 0 | 1 | 1
Pt/Graphite | IrO₂ | 49 | 51 | 0 | 0 | 0 | 0 | 0 | 0 | 0 | 94 | 0 | 10 | -1 | 2.93 | 0 | 1:2 | 0 | 20 | Nafion Solution 5% | -0.01 | 15.09 | 0.5 M Na2CO3 + 0.5 M KOH +1.5 % H2O2 |  | 2.0 | 7.93 | 1 | 1.49 | 0.12 | 0.54 | 0.95 | 1.37 | 1.01 | 2.14 | 1 | 78.83 | 9 | 1 | 1 | 1 | 1
Pt-Ru/TiO2 | IrO₂ | 69 | 0 | 0 | 0 | 0 | 0 | 0 | 0 | 0 | 99 | 0 | 1 | 1 | 5.14 | 0 | 1:1 | 0 | 20 | nafion solution 5 % | 0 | 19.97 | .5 M Na2CO3 + 0.5 M KOH +1.5 % H2O2 |  | 2.0 | 2.03 | 0.99 | 1.49 | 0.12 | 0.54 | 0.95 | 1.37 | 1 | 5.31 | 1 | 87.99 | 6 | 1 | 1 | 1 | 1
Ru/graphene | IrO₂ | 0 | 0 | 1 | 0 | 0 | 0 | 0 | 0 | 0 | 0 | 0 | 0 | -2 | 8.08 | 0 | 1:1 | 0 | 20 | nafion solution 5 % | 0 | 20.3 | 0.5 M Na2CO3 + 0.5 M KOH +1.5 % H2O2 |  | 2.0 | 1.97 | 2.51 | 0.51 | 0.83 | 1.34 | 1.8 | 2.04 | 1 | 2.14 | 1 | 60.98 | 6 | 2 | 1 | 1 | 1
Pt-Co-Ni/TiO2/g-C3N4 | IrO₂ | 80 | 10 | 10 | 0 | 1 | 0 | 0 | 0 | 0 | 82 | 0 | 21 | 1 | 6.2 | 0 | 1:1.5 | 0 | 20 | Nafion Solution 5% | 0 | 19.86 | 0.5 M Na2CO3 + 0.5 M KOH +1 % H2O2 |  | 2.0 | 3.83 | 1.5 | 1.49 | 0.12 | 0.54 | 0.95 | 1.37 | 1 | 2.14 | 1 | 67.24 | 6 | 1 | 1 | 1 | 1
Pt-Ni/TiO2/g-C3N4 | IrO₂ | 47 | 0 | 49 | 0 | 0 | 0 | 0 | 0 | 0 | 80 | 0 | 20 | 2 | 3.07 | 0 | 1:1 | AEM- Sustainion X37-141 | 20 | nafion solution 5 % | 0.51 | 0.75 | 0.5 M Na2CO3 + 0.5 M KOH +1 % H2O2 |  | 2.0 | 4.2 | 1.02 | 0.52 | 0.93 | 1.37 | 1.81 | 2.24 | 0.99 | 1.96 | 1 | -0.52 | 6 | 0 | 1 | 1 | 1
g-C3N4 | IrO₂ | 1 | 0 | -1 | 0 | 0 | 0 | 0 | 0 | 0 | -3 | 0 | 100 | 0 | -0.01 | 0 | 1:1 | 0 | 20 | Nafion Solution 5 % | -0.01 | 29.86 | 1M Na2CO3 + 0.5 M KOH +1.5 % H2O2 |  | 2.0 | 0 | 2.47 | 1.49 | 0.12 | 0.54 | 0.95 | 1.37 | 1 | 2.14 | 1 | 80.09 | 6 | 1 | 1 | 1 | 1
Pt-Co/TiO2/g-C3N4 | RuO₂ | 48 | 50 | 0 | -1 | 0 | 0 | 0 | 0 | 0 | 91 | 0 | 10 | -1 | 3.05 | 0 | 1:1 | 0 | 20 | Nafion Solution 5% | 0 | 20.43 | 0.5 M Na2CO3 +1.5 % H2O2 |  | 2.0 | 3.14 | 1.52 | 1.49 | 0.12 | 0.54 | 0.95 | 1.37 | 1 | 1.88 | 1 | 79.64 | 6 | 1 | 1 | 0 | 1
Pt-Co/TiO2/g-C3N4 | IrO₂ | 50 | 51 | 1 | 0 | 0 | 0 | 0 | 0 | 0 | 91 | 0 | 9 | -2 | 2.9 | 0 | 1:1 | AEM- Sustainion X37-176 | 20 | Nafion Solution 5% | -0.01 | 19.8 | 0.5 M Na2CO3 + 0.5 M KOH +1.5 % H2O2 |  | 2.0 | 1.34 | 1.49 | 1.49 | 0.12 | 0.54 | 0.95 | 1.37 | 1 | 4.42 | 1 | 84.21 | 6 | 1 | 1 | 1 | 1
Pt-Co/TiO2/g-C3N4 | IrO₂ | 80 | 21 | 0 | 0 | 0 | 0 | 0 | 0 | 0 | 79 | 0 | 20 | 0 | 3.08 | 0 | 1:1 | AEM- Sustainion X37-217 | 20 | Nafion Solution 5% | 0.51 | 0.92 | 0.5 M Na2CO3 + 0.5 M KOH +1.5 % H2O2 |  | 2.0 | 5.52 | 1.51 | 1.21 | 2 | 2.84 | 3.6 | 4.24 | 1 | 2.14 | 1 | 9.13 | 4 | 0 | 1 | 1 | 1
Co3O4ZrO2 | IrO₂ | 0 | 0 | 1 | 0 | -1 | 0 | 0 | 0 | 0 | 0 | 0 | 0 | 0 | 1 | 0 | 1:1 | AEM- Sustainion X37-69 | 20 | Nafion Solution 5% | 0.5 | 0.53 | 0.5 M CaCO3+O2 |  | 2.0 | 4.96 | 1.01 | 1.49 | 0.12 | 0.54 | 0.95 | 1.37 | 1.01 | 3.17 | 1 | 79.71 | 6 | 0 | 0 | 0 | 0
Pt-Co/TiO2/g-C3N4 | IrO₂ | 50 | 49 | -1 | 0 | 1 | 0 | 0 | 0 | 0 | 91 | 0 | 10 | 1 | 3.02 | 0 | 1:1 | AEM- Sustainion X37-224 | 20 | Nafion Solution 5% | 0.52 | 0.63 | 0.5 M Na2CO3 + 0.5 M KOH +1.5 % H2O2 |  | 2.0 | 5.77 | 1.01 | 0.18 | 0.35 | 0.57 | 0.83 | 0.93 | 1 | 2.11 | 1 | 99.7 | 6 | 0 | 1 | 1 | 1
Pt-Ni/Graphene oxide | RuO₂ | 90 | -1 | 11 | 0 | 0 | 0 | 0 | 0 | 0 | 2 | 0 | 0 | 0 | 8.01 | 0 | 1:1 | AEM- Sustainion X37-169 | 20 | Nafion Solution 5% | 0.5 | 1.32 | 0.5 M Na2CO3 + 0.5 M KOH +1 % H2O2 |  | 2.0 | 7.08 | 1.5 | 1.06 | 1.96 | 2.91 | 3.98 | 4.84 | 1 | 2.14 | 1 | 63.26 | 6 | 0 | 1 | 1 | 1
Pt-Ni/Graphene oxide | RuO₂ | 50 | 0 | 50 | 0 | 0 | 0 | 0 | 0 | 0 | 0 | 0 | 0 | 1 | 7.96 | 0 | 1:1 | AEM- Sustainion X37-170 | 20 | Nafion Solution 5% | 0.5 | 1.43 | 0.5 M Na2CO3 + 1 M KOH +1.5 % H2O2 |  | 2.0 | 9.03 | 1.49 | 0.32 | 0.76 | 1.35 | 2 | 2.38 | 0.99 | 2.14 | 1 | 79.49 | 8 | 0 | 1 | 1 | 1
Pt-Co/TiO2/g-C3N4 | IrO₂ | 49 | 51 | 1 | 0 | 0 | 0 | 0 | 0 | 0 | 90 | 0 | 10 | 0 | 2.99 | 0 | 1:1 | AEM- Sustainion X37-125 | 20 | Nafion Solution 5% | 0.5 | 1.29 | 0.5 M Na2CO3 + 0.5 M KOH +1 % H2O2 |  | 2.0 | 6.91 | 1.5 | 0.08 | 0.26 | 0.32 | 0.46 | 0.6 | 1.01 | 2.56 | 1 | 88.45 | 6 | 0 | 1 | 1 | 1
Ir/TiO2/g-C3N4 | IrO₂ | 50 | 0 | 50 | 0 | 0 | 0 | 0 | 0 | 0 | 81 | 0 | 20 | 0 | 4.98 | 0 | 1:1 | 0 | 20 | nafion solution 5 % | -0.01 | 19.76 | 1 M Buffer+1 M KCL +30 ml Biocatalyst |  | 2.0 | 3.79 | 2 | 1.49 | 0.12 | 0.54 | 0.95 | 1.37 | 1 | 8.53 | 1 | 79.23 | 6 | 1 | 0 | 0 | 0
Pt-Co/TiO2/g-C3N4 | IrO₂ | 49 | 51 | 1 | 0 | 0 | 0 | 0 | 0 | 0 | 90 | 0 | 11 | 1 | 3.06 | 0 | 1:1 | AEM- Sustainion X37-224 | 20 | Nafion Solution 5% | 0.49 | 0.33 | 0.5 M Na2CO3 + 0.5 M KOH +1.5 % H2O2 |  | 2.0 | 5.85 | 0.99 | 0.16 | 0.35 | 0.54 | 0.73 | 0.89 | 1 | 4.48 | 1 | 66.79 | 6 | 0 | 1 | 1 | 1
Ni-Co/TiO2/g-C3N4 | IrO₂ | -1 | 49 | 50 | 0 | 0 | 0 | 0 | 0 | 0 | 91 | 0 | 11 | 0 | 5.02 | 0 | 1:1 | AEM- Sustainion X37-131 | 20 | nafion solution 5 % | 0.8 | 1.11 | 0.5 M Na2CO3 + 0.5 M KOH +1.5 % H2O2 |  | 2.0 | 8.97 | 1.01 | 0.39 | 0.79 | 1.1 | 1.37 | 1.83 | 1 | 1.88 | 1 | 0.18 | 6 | 0 | 1 | 1 | 1
g-C3N4 | IrO₂ | -2 | 0 | 1 | 0 | 1 | 0 | 0 | 0 | 0 | -2 | 0 | 100 | 1 | 0.06 | 0 | 1:1 | 0 | 20 | Nafion Solution 5 % | 0 | 29.79 | 1 M Na2CO3 + 0.5 M KOH +1.5 % H2O2 |  | 2.0 | 0.29 | 2.02 | 1.49 | 0.12 | 0.54 | 0.95 | 1.37 | 1 | 1 | 1 | 92.92 | 6 | 1 | 1 | 1 | 1
Pt-Pd/TiO2/g-C3N4 | IrO₂ | 89 | 0 | 10 | 10 | 1 | 0 | 0 | 0 | 0 | 80 | 0 | 21 | -1 | 5.16 | 0 | 1:1 | AEM- Sustainion X37-174 | 20 | Nafion Solution 5% | 0.8 | 0.99 | 0.5 M Na2CO3 + 1 M KOH +1.5 % H2O2 |  | 2.0 | 7.93 | 1.53 | 0.7 | 0.82 | 0.98 | 1.06 | 1.35 | 1 | 6.68 | 1 | 27.21 | 4 | 0 | 1 | 1 | 1
40wt%_Pt/C | IrO₂ | 39 | 2 | 1 | 0 | 0 | 0 | 0 | 0 | 0 | -1 | 0 | 1 | 80 | 0.06 | 0 | 1:1 | AEM- Sustainion X37-58 | 20 | Nafion Solution 5% | 0.5 | 30.03 | 0.5 M Na2CO3 + 0.5 M KOH +1 % H2O2 |  | 2.0 | 3.71 | 1.98 | 0.62 | 1.63 | 2.95 | 4.43 | 5.81 | 0.99 | 4.41 | 1 | 41.7 | 6 | 0 | 1 | 1 | 1
Pt/Graphite | IrO₂ | 99 | 0 | 1 | 0 | 0 | 0 | 0 | 0 | 0 | 1 | 0 | 1 | 1 | -0.07 | 0 | 0 | AEM- Sustainion X37-67 | 20 | Nafion Solution 5% | 0.5 | 0.18 | 0.5 M Na2CO3 + 0.5 M KOH +1.5 % H2O2 |  | 2.0 | 3.72 | 1.53 | 0.75 | 2.17 | 4.11 | 6.13 | 8.25 | 1 | 1.44 | 1 | 14.63 | 6 | 0 | 1 | 1 | 1
Carbon Paper | IrO₂ | -1 | 0 | 0 | 0 | 0 | 0 | 0 | 0 | 0 | 2 | 0 | 1 | 99 | 0.14 | 0 | 1:1 | AEM- Sustainion X37-53 | 20 | Nafion Solution 5% | 0.49 | 0.66 | 0.5 M Na2CO3 + 0.5 M KOH +1.5 % H2O2 |  | 2.0 | -0.06 | 2 | 0.53 | 0.98 | 1.51 | 2.34 | 3.33 | 1.01 | 2.14 | 1 | 81.44 | 4 | 0 | 1 | 1 | 1
Pt-Co/Graphite | IrO₂ | 91 | 10 | 0 | 0 | 0 | 0 | 0 | 0 | 0 | 0 | 0 | 0 | 99 | 8.1 | 0 | 1:5 | AEM- Sustainion X37-163 | 20 | Nafion Solution 5% | 1.02 | 0.95 | 0.5 M Na2CO3 +1 M KOH +1.5 % H2O2 |  | 2.0 | 9.68 | 1 | 0.15 | 0.65 | 1.1 | 1.66 | 2.12 | 1 | 0.68 | 1 | 53.59 | 4 | 0 | 1 | 1 | 1
Pt/TiO2 | IrO₂ | 99 | 0 | 0 | 0 | 0 | 0 | 0 | 0 | 0 | 78 | 0 | 20 | 1 | 5.03 | 0 | 1.5 | AEM- Sustainion X37-95 | 20 | Nafion Solution 5% | 0.49 | 1.16 | 0.5 M Na2CO3 + 0.5 M KOH +1.5 % H2O2 |  | 2.0 | 5.9 | 0.98 | 0.87 | 0.9 | 0.97 | 1.09 | 0.99 | 1 | 5.12 | 1 | 82.21 | 8 | 0 | 1 | 1 | 1
Pt-Co/TiO2/g-C3N4 | RuO₂ | 50 | 51 | 0 | 0 | 0 | 0 | 0 | 0 | 0 | 92 | 0 | 9 | 0 | 3.02 | 0 | 1:1 | 0 | 20 | Nafion Solution 5% | 0 | 15.17 | 0.5 M Na2CO3 + 0.5 M KOH +1.5 % H2O2 |  | 2.0 | 1.95 | 1.51 | 1.49 | 0.12 | 0.54 | 0.95 | 1.37 | 1 | 9.36 | 1 | 91.03 | 6 | 2 | 1 | 1 | 1
Pt-Pd/TiO2/g-C3N4 | IrO₂ | 88 | 1 | 10 | 10 | 0 | 0 | 0 | 0 | 0 | 79 | 0 | 21 | 0 | 5.03 | 0 | 1:1 | 0 | 20 | Nafion Solution 5% | 0 | 19.77 | 0.5 M Na2CO3 +1 % H2O2 |  | 2.0 | 4.87 | 1.51 | 1.49 | 0.12 | 0.54 | 0.95 | 1.37 | 1.01 | 2.14 | 1 | 79.92 | 4 | 1 | 1 | 0 | 1
Pt-Co/TiO2/g-C3N4 | IrO₂ | 51 | 50 | 0 | 0 | 0 | 0 | 0 | 0 | 0 | 94 | 0 | 10 | 1 | 2.92 | 0 | 1:1 | AEM- Sustainion X37-208 | 20 | Nafion Solution 5% | 0.51 | 1.45 | 0.5 M Na2CO3 + 0.5 M KOH +1.5 % H2O2 |  | 2.0 | 12.3 | 1.51 | 0.57 | 2.03 | 4.19 | 6.46 | 8.69 | 1 | 2.14 | 1 | 47.57 | 4 | 0 | 1 | 1 | 1
Co/g-C3N4 | IrO₂ | -2 | 100 | 0 | 0 | 0 | 0 | 0 | 0 | 0 | 21 | 0 | 80 | 0 | 5.07 | 0 | 1:1 | AEM- Sustainion X37-85 | 20 | Nafion Solution 5% | 0.48 | 0.83 | 0.5 M Na2CO3 + 0.5 M KOH +1.5 % H2O2 |  | 2.0 | 2.8 | 1.49 | 0.09 | 0.24 | 0.32 | 0.44 | 0.54 | 1.57 | 4.81 | 1 | 79.92 | 6 | 1 | 1 | 1 | 1
Pt-Co/TiO2/g-C3N4 | IrO₂ | 49 | 50 | 0 | 0 | 0 | 0 | 0 | 0 | 0 | 89 | 0 | 10 | 1 | 2.93 | 0 | 1:1 | AEM- Sustainion X37-210 | 20 | Nafion Solution 5% | 0.5 | 1.11 | 0.5 M Na2CO3 + 0.5 M KOH +1.5 % H2O2 |  | 2.0 | 6.88 | 1.52 | 0.09 | 0.16 | 0.29 | 0.52 | 0.67 | 1 | 1.04 | 1 | 27.12 | 6 | 0 | 1 | 1 | 1
40wt%_Pt/C | IrO₂ | 40 | 0 | 0 | 0 | 0 | 0 | 0 | 0 | 0 | -2 | 0 | 0 | 80 | -0.02 | 0 | 1:1 | AEM- Sustainion X37-58 | 20 | Nafion Solution 5% | 0.5 | 30.02 | 0.5 M Na2CO3 + 0.5 M KOH +1 % H2O2 |  | 2.0 | 3.75 | 2 | 0.62 | 1.69 | 2.99 | 4.51 | 5.7 | 1 | 2.14 | 1 | 61.16 | 6 | 0 | 1 | 1 | 1
Pt-Co-Ni/TiO2/g-C3N4 | RuO₂ | 78 | 11 | 11 | 0 | 0 | 0 | 0 | 0 | 0 | 77 | 0 | 21 | 0 | 5.96 | 0 | 1:1.5 | 0 | 20 | Nafion Solution 5% | 0.01 | 20.24 | 0.5 M Na2CO3 + 0.5 M KOH +1 % H2O2 |  | 2.0 | 3.91 | 1.49 | 1.49 | 0.12 | 0.54 | 0.95 | 1.37 | 1 | 2.2 | 1 | 80.01 | 6 | 1 | 1 | 1 | 1
Pt-Co/TiO2/g-C3N4 | IrO₂ | 51 | 49 | 0 | 0 | 0 | 0 | 0 | 0 | 0 | 90 | 0 | 10 | -1 | 3 | 0 | 1:1 | 0 | 20 | Nafion Solution 5 % | -0.01 | 15.44 | 0.5 M Na2CO3 +1 % H2O2 |  | 2.0 | 2.78 | 1.52 | 1.49 | 0.12 | 0.54 | 0.95 | 1.37 | 1 | 0.95 | 1 | 79.82 | 6 | 1 | 1 | 0 | 1
Pt-Co/TiO2/g-C3N4 +Biocatalyst 1% | IrO₂ | 49 | 51 | 0 | 0 | 0 | 0 | 0 | 0 | 0 | 81 | 0 | 19 | 0 | 5.11 | 0 | 1:1 | 0 | 20 | nafion solution 5 % | -0.01 | 10.14 | Buffer+1 M KCL |  | 2.0 | 1.21 | 1.48 | 1.49 | 0.12 | 0.54 | 0.95 | 1.37 | 1 | 2.3 | 1 | 9.95 | 6 | 1 | 0 | 0 | 0
40wt%_Pt/C | IrO₂ | 42 | 0 | 0 | 1 | 0 | 0 | 0 | 0 | 0 | 3 | 0 | 1 | 80 | 0.06 | 0 | 0 | AEM- Sustainion X37-55 | 20 | Nafion Solution 5% | 0.51 | 0.29 | 0.5 M Na2CO3 + 0.5 M KOH +1.5 % H2O2 |  | 2.0 | -0.07 | 1.52 | 1.49 | 0.12 | 0.54 | 0.95 | 1.37 | 1 | 0.52 | 1 | 27.88 | 2 | 0 | 1 | 1 | 1
Tio2/g-C3N4 | IrO₂ | 0 | -1 | 0 | 0 | 0 | 0 | 0 | 0 | 0 | 89 | 0 | 9 | 1 | 0.06 | 0 | 1:1 | AEM- Sustainion X37-83 | 20 | Nafion Solution 5% | 0.51 | 1.07 | 0.5 M Na2CO3 + 0.5 M KOH +1.5 % H2O2 |  | 2.0 | 1.08 | 1.49 | 0.08 | 0.15 | 0.18 | 0.27 | 0.3 | 1.56 | 1.26 | 1 | 74.6 | 6 | 0 | 1 | 1 | 1
Pt-Ru/g-C3N4 | IrO₂ | 82 | -1 | 0 | 0 | 0 | 0 | 0 | 0 | 0 | -1 | 0 | 99 | 0 | 6.21 | 0 | 1:2 | 0 | 20 | Nafion Solution 5% | 0 | 19.46 | 0.5 M Na2CO3 + 0.5 M KOH +1.5 % H2O2 |  | 2.0 | 2.96 | 1.98 | 1.49 | 0.12 | 0.54 | 0.95 | 1.37 | 1 | 2.14 | 1 | 79.64 | 6 | 1 | 1 | 1 | 1
Pt-Co/TiO2/g-C3N4 | IrO₂ | 50 | 50 | 0 | 0 | 0 | 0 | 0 | 0 | 0 | 91 | 0 | 10 | -1 | 3.06 | 0 | 1:1 | 0 | 20 | Nafion Solution 5% | 0 | 19.88 | 0.5 M Na2CO3 + 0.5 M KOH +1.5 % H2O2 |  | 2.0 | 2.2 | 0.98 | 1.49 | 0.12 | 0.54 | 0.95 | 1.37 | 1.01 | 2.14 | 1 | 91.23 | 6 | 1 | 1 | 1 | 1
Pt-Pd/TiO2/g-C3N4 | IrO₂ | 89 | 0 | 9 | 10 | 0 | 0 | 0 | 0 | 0 | 81 | 0 | 21 | 1 | 4.97 | 0 | 1:1 | AEM- Sustainion X37-174 | 20 | Nafion Solution 5% | 0.81 | 1.3 | 0.5 M Na2CO3 + 0.5 M KOH +1.5 % H2O2 |  | 2.0 | 7.95 | 1.48 | 0.7 | 0.86 | 0.93 | 1.11 | 1.39 | 1.01 | 2.14 | 1 | 81.61 | 4 | 0 | 1 | 1 | 1
Pt-Co/TiO2/g-C3N4 +Biocatalyst 1% | IrO₂ | 50 | 50 | 0 | 0 | 0 | 0 | 0 | 0 | 0 | 80 | 0 | 20 | 0 | 4.96 | 0 | 1:1 | 0 | 20 | nafion solution 5 % | -0.01 | 9.98 | Buffer+1 M KCL |  | 2.0 | 1.08 | 1.5 | 1.49 | 0.12 | 0.54 | 0.95 | 1.37 | 1 | 4.48 | 1 | 90.69 | 6 | 1 | 0 | 0 | 0
Pt-Ni/TiO2/CeO2 | IrO₂ | 50 | 0 | 51 | 0 | 0 | 0 | 0 | 0 | 0 | 21 | 0 | 19 | 0 | 3.01 | 0 | 1:1 | AEM- Sustainion X37-123 | 20 | Nafion Solution 5% | 0.8 | 0.89 | 0.5 M Na2CO3 +1 M KOH+ IL |  | 2.0 | 10.76 | 0.99 | 0.7 | 1.13 | 1.59 | 2.02 | 2.39 | 1 | 1.05 | 1 | 79.34 | 6 | 0 | 1 | 1 | 0
Pt-Co/TiO2/g-C3N4 | NiFeO2 | 50 | 49 | 0 | 0 | 0 | 0 | 0 | 0 | 0 | 91 | 0 | 9 | 2 | 2.95 | 0 | 1:2 | 0 | 20 | Nafion Solution 5% | 0.01 | 19.58 | 0.5 M Na2CO3 + 0.5 M KOH +1.5 % H2O2 |  | 2.0 | 3.54 | 1.48 | 1.49 | 0.12 | 0.54 | 0.95 | 1.37 | 1 | 8.73 | 1 | 80.93 | 6 | 1 | 1 | 1 | 1
Pt-Co/TiO2/g-C3N4 | NiFeO2 | 48 | 49 | -1 | 0 | 0 | 0 | 0 | 0 | 0 | 91 | 0 | 11 | 0 | 2.98 | 0 | 1:2 | 0 | 20 | Nafion Solution 5% | 0.01 | 14.99 | 0.5 M Na2CO3 + 0.5 M KOH +1.5 % H2O2 |  | 2.0 | 7.87 | 1 | 1.49 | 0.12 | 0.54 | 0.95 | 1.37 | 1 | 3.2 | 1 | 88.22 | 9 | 1 | 1 | 1 | 1
Pt-rTiO2 | NiFeO2 | 98 | 0 | 0 | 0 | 0 | 0 | 0 | 0 | 0 | 101 | 0 | 0 | 0 | 9.89 | 0 | 0 | AEM- Sustainion X37-182 | 20 | Nafion Solution 5% | 0.49 | 1.12 | 0.5 M Na2CO3 +1.5 % H2O2 |  | 2.0 | 1.79 | 1.01 | 1.02 | 1.74 | 2.46 | 3.16 | 3.99 | 1 | 2.14 | 1 | -1.17 | 3 | 0 | 1 | 0 | 1
Pt-Pd/TiO2/g-C3N4 | IrO₂ | 70 | 1 | 1 | 30 | 0 | 0 | 0 | 0 | 0 | 80 | 0 | 19 | 0 | 4.93 | 0 | 1:2 | AEM- Sustainion X37-199 | 20 | Nafion Solution 5% | 0.51 | 0.75 | 0.5 M Na2CO3 + 1 M KOH +1.5 % H2O2 |  | 2.0 | 5.96 | 1.5 | 1.3 | 2.15 | 3.03 | 3.91 | 4.77 | 1 | 2.14 | 1 | 39.61 | 6 | 1 | 1 | 1 | 1
Pt/Graphite | IrO₂ | 100 | 1 | 0 | 0 | 0 | 0 | 0 | 0 | 0 | 0 | 0 | 0 | 0 | -0.01 | 0 | 1:1 | AEM- Sustainion X37-67 | 20 | Nafion Solution 5% | 0.5 | 0.46 | 0.5 M Na2CO3 + 0.5 M KOH +1.5 % H2O2 |  | 2.0 | 3.7 | 1.49 | 0.77 | 2.18 | 4.09 | 6.16 | 8.11 | 1 | 1.5 | 1 | 41.83 | 6 | 0 | 1 | 1 | 1
Pt/Graphite | IrO₂ | 100 | 0 | 0 | 0 | 0 | 0 | 0 | 0 | 0 | 2 | 0 | 0 | 0 | 0.04 | 0 | 1:1.5 | AEM- Sustainion X37-71 | 20 | Nafion Solution 5% | 0.49 | 0.33 | 0.5 M Na2CO3 + 0.5 M KOH +1.5 % H2O2 |  | 2.0 | 3.71 | 1.49 | 0.77 | 2.17 | 4.14 | 6.09 | 8.1 | 1 | 1.01 | 1 | 66.51 | 6 | 0 | 1 | 1 | 1
Ni-Co/TiO2/g-C3N4 | IrO₂ | 0 | 50 | 50 | 0 | 0 | 0 | 0 | 0 | 0 | 80 | 0 | 20 | 0 | 4.95 | 0 | 1:1 | 0 | 20 | nafion solution 5 % | 0.01 | 0.29 | Buffer+1 M KCL + 8 % Biocatalyst |  | 2.0 | 2.02 | 1.5 | 1.49 | 0.12 | 0.54 | 0.95 | 1.37 | 1 | 5.81 | 1 | 27.98 | 6 | 0 | 0 | 0 | 0
10%_Palladium | IrO₂ | 13 | 0 | 0 | 0 | 0 | 0 | 0 | 0 | 0 | 1 | 0 | 1 | 89 | 5.02 | 0 | 1:1 | AEM- Sustainion X37-212 | 20 | Nafion Solution 5% | 0.5 | 0.78 | 0.5 M Na2CO3 + 0.5 M KOH +1.5 % H2O2 |  | 2.0 | 3.34 | 2.51 | 0.52 | 1.53 | 2.7 | 3.97 | 5.27 | 1 | 1.82 | 1 | 1.23 | 6 | 0 | 1 | 1 | 1
g-C3N4 | iridium_oxide_(iro2) | 0 | 1 | 0 | 0 | 0 | 0 | 0 | 0 | 0 | 1 | 0 | 100 | 0 | 0.05 | 0 | 1:1 | AEM- Sustainion X37-182 | 20 | Nafion Solution 5 % | -0.01 | 29.79 | 0.5 M Na2CO3 + 0.5 M KOH +1.5 % H2O2 |  | 2.0 | 0.19 | 2 | 1.49 | 0.12 | 0.54 | 0.95 | 1.37 | 1 | 2.14 | 1 | 63.65 | 6 | 1 | 1 | 1 | 1
Pt/TiO2/g-C3N4 | NiFeO2 | 101 | 0 | -1 | 0 | 0 | 0 | 0 | 0 | 0 | 80 | 0 | 19 | 1 | 2.8 | 0 | 1:1 | 0 | 20 | Nafion Solution 5% | 0 | 20.47 | 0.5 M Na2CO3 + 0.5 M KOH +1.5 % H2O2 |  | 2.0 | 2.4 | 1.49 | 1.49 | 0.12 | 0.54 | 0.95 | 1.37 | 1 | 0.9 | 1 | 97.37 | 6 | 1 | 1 | 1 | 1
Ni-Co/TiO2/g-C3N4 | RuO₂ | 100 | 0 | 0 | 0 | 0 | 0 | 0 | 0 | 0 | -1 | 0 | 0 | 0 | 7.93 | 0 | 1:1 | AEM- Sustainion X37-167 | 20 | Nafion Solution 5% | 0.5 | 0.66 | 1 M KOH +1.5 % H2O2 |  | 2.0 | 3.17 | 0.99 | -0.01 | 0 | -0.01 | -0.11 | 0.08 | 1 | 2.6 | 1 | 79.64 | 4 | 0 | 0 | 1 | 1
Pt-Co/TiO2/g-C3N4 | IrO₂ | 49 | 49 | 1 | 0 | 0 | 0 | 0 | 0 | 0 | 89 | 0 | 11 | 0 | 2.99 | 0 | 1:1 | AEM- Sustainion X37-221 | 20 | Nafion Solution 5% | 0.79 | 0.64 | 0.5 M Na2CO3 +1.5 % H2O2 |  | 2.0 | 5.21 | 1.49 | 0.16 | 0.34 | 0.56 | 0.76 | 1.1 | 1 | 5.81 | 1 | 65.91 | 6 | 0 | 1 | 0 | 1
Carbon Paper | IrO₂ | 50 | 0 | 49 | 0 | 0 | 0 | 0 | 0 | 0 | 79 | 0 | 20 | 0 | 3.11 | 0 | 1:1 | 0 | 20 | nafion solution 5 % | 0.49 | 0.75 | 0.5 M Na2CO3 + 0.5 M KOH +1 % H2O2 |  | 2.0 | 2.11 | 2.01 | 0.28 | 0.54 | 0.91 | 1.22 | 1.51 | 1 | 2.14 | 1 | 89.45 | 6 | 0 | 1 | 1 | 1
10%_Palladium | NiFeO2 | 100 | 0 | 0 | 0 | 0 | 0 | 0 | 0 | 0 | 100 | 0 | 0 | 0 | 10.03 | 0 | 0 | AEM- Sustainion X37-185 | 20 | Nafion Solution 5% | 0.99 | 0.93 | 0.5 M Na2CO3 +1 % H2O2 |  | 2.0 | 6.87 | 2.51 | 1.29 | 2.11 | 3.03 | 3.72 | 4.6 | 1 | 4.8 | 1 | 64.78 | 12 | 0 | 1 | 0 | 1
Pt/TiO2/g-C3N4 | RuO₂ | 100 | 0 | 0 | 0 | 0 | 0 | 0 | 0 | 0 | 79 | 0 | 20 | 0 | 2.96 | 0 | 1:2 | 0 | 20 | Nafion Solution 5% | 0 | 14.59 | 0.5 M Na2CO3 + 0.5 M KOH +1.5 % H2O2 |  | 2.0 | 1.19 | 1.49 | 1.49 | 0.12 | 0.54 | 0.95 | 1.37 | 1 | 2.46 | 1 | 50.14 | 6 | 2 | 1 | 1 | 1
Co/g-C3N4 | IrO₂ | 0 | 101 | 0 | 0 | 0 | 0 | 0 | 0 | 0 | 22 | 0 | 80 | 0 | 4.93 | 0 | 1:1 | AEM- Sustainion X37-85 | 20 | Nafion Solution 5% | 0.51 | 1.29 | 0.5 M Na2CO3 + 0.5 M KOH +1.5 % H2O2 |  | 2.0 | 2.67 | 1.52 | 0.1 | 0.26 | 0.3 | 0.39 | 0.55 | 1.58 | 2.14 | 1 | 55.35 | 6 | 0 | 1 | 1 | 1
Pt/TiO2 | IrO₂ | 100 | 0 | 0 | 0 | 0 | 0 | 0 | 0 | 0 | 80 | 0 | 21 | 0 | 2.93 | 0 | 1:1 | AEM- Sustainion X37-90 | 20 | nafion solution 5% | 0.51 | 0.9 | 0.5 M Na2CO3 +1 % H2O2 |  | 2.0 | 2.05 | 1.02 | 0.53 | 0.89 | 1.24 | 1.52 | 1.81 | 1.57 | 0.94 | 1 | 60.95 | 6 | 0 | 1 | 0 | 1
Ru/TiO2/g-C3N4 | iridium_oxide_(iro2) | 0 | -1 | 1 | 0 | 0 | 0 | 0 | 0 | 0 | 79 | 0 | 18 | 0 | 8.22 | 0 | 1.5 | 0 | 20 | nafion solution 5 % | 0 | 15.02 | 0.5 M Na2CO3 + 0.5 M KOH +1 % H2O2 |  | 2.0 | 1.32 | 1.49 | 0.77 | 1.33 | 1.95 | 2.65 | 3.15 | 0.99 | 1.11 | 1 | 68.43 | 6 | 2 | 1 | 1 | 1
Pt-Ni/TiO2/g-C3N4 | IrO₂ | 50 | 0 | 49 | 0 | 0 | 0 | 0 | 0 | 0 | 80 | 0 | 19 | 0 | 2.97 | 0 | 1:1 | AEM- Sustainion X37-141 | 20 | nafion solution 5 % | 0.52 | 1.05 | 0.5 M Na2CO3 + 0.5 M KOH +1 % H2O2 |  | 2.0 | 4.32 | 1.01 | 0.52 | 0.95 | 1.38 | 1.84 | 2.26 | 1 | 5.22 | 1 | 91.59 | 6 | 0 | 1 | 1 | 1
Pt-Pd/TiO2/g-C3N4 | IrO₂ | 91 | 0 | 10 | 10 | 0 | 0 | 0 | 0 | 0 | 80 | 0 | 20 | 0 | 5.02 | 0 | 1:1 | 0 | 20 | Nafion Solution 5% | 0 | 19.9 | 0.5 M Na2CO3 +1.5 % H2O2 |  | 2.0 | 4.94 | 1.49 | 1.49 | 0.12 | 0.54 | 0.95 | 1.37 | 1 | 4.21 | 1 | 22.76 | 4 | 1 | 1 | 0 | 1
10%_Palladium | IrO₂ | 40 | 0 | 0 | 0 | 0 | 0 | 0 | 0 | 0 | 0 | 0 | 0 | 81 | -0.1 | 0 | 1:4 | AEM- Sustainion X37-56 | 20 | Nafion Solution 5% | 0.51 | 0.37 | 0.5 M H2So4 |  | 2.0 | 0.21 | 1.99 | 1.49 | 0.12 | 0.54 | 0.95 | 1.37 | 1 | 2.14 | 1 | 79.38 | 2 | 0 | 0 | 0 | 0
Pt-Co/TiO2/g-C3N4 | IrO₂ | 51 | 49 | 0 | 0 | 0 | 0 | 0 | 0 | 0 | 90 | 0 | 9 | 0 | 3.16 | 0 | 1:1 | 0 | 20 | Nafion Solution 5% | -0.03 | 15.2 | 0.5 M Na2CO3 +1 % H2O2 |  | 2.0 | 2.85 | 1.49 | 1.49 | 0.12 | 0.54 | 0.95 | 1.37 | 1.01 | 2.25 | 1 | 53.69 | 6 | 1 | 1 | 0 | 1
Pt-Co/Graphite | RuO₂ | 50 | 50 | 0 | 0 | 0 | 0 | 0 | 0 | 0 | -1 | 0 | 1 | 98 | 7.9 | 0 | 1:2 | AEM- Sustainion X37-161 | 20 | Nafion Solution 5% | 0.99 | 0.55 | 0.5 M Na2CO3 + 0.5 M KOH +1.5 % H2O2 |  | 2.0 | 5.97 | 0.99 | 0.17 | 0.62 | 1.14 | 1.66 | 2.17 | 1 | 2.13 | 1 | 41.45 | 4 | 0 | 1 | 1 | 1
Pt/Graphite | IrO₂ | 99 | 0 | 0 | 0 | 0 | 0 | 0 | 0 | 0 | 0 | 0 | 0 | 0 | 0.01 | 0 | 1:1 | AEM- Sustainion X37-67 | 20 | Nafion Solution 5% | 0.49 | 0.38 | 0.5 M Na2CO3 + 0.5 M KOH +1.5 % H2O2 |  | 2.0 | 3.86 | 1.49 | 0.76 | 2.17 | 4.11 | 6.19 | 8.1 | 1.01 | 1.84 | 1 | 42.4 | 6 | 0 | 1 | 1 | 1
Pt/Graphite | IrO₂ | 98 | 0 | 0 | 0 | 1 | 0 | 0 | 0 | 0 | 0 | 0 | 0 | 0 | 1 | 0 | 1:2 | AEM- Sustainion X37-67 | 20 | Nafion Solution 5% | 0.48 | 0.49 | 0.5 M Na2CO3 + 0.5 M KOH +1.5 % H2O2 |  | 2.0 | 3.76 | 1.48 | 0.77 | 2.18 | 4.16 | 6.16 | 8.16 | 1 | 2.14 | 1 | 79.51 | 6 | 0 | 1 | 1 | 1
Pt-Co/TiO2/g-C3N4 | RuO₂ | 30 | 69 | 0 | 0 | 1 | 0 | 0 | 0 | 0 | 79 | 0 | 19 | 1 | 3.16 | 0 | 1:2 | 0 | 20 | Nafion Solution 5% | 0.01 | 24.75 | 0.5 M Na2CO3 + 1 M KOH +1.5 % H2O2 |  | 2.0 | 1.42 | 1.49 | 1.49 | 0.12 | 0.54 | 0.95 | 1.37 | 0.99 | 2.14 | 1 | 29.59 | 6 | 1 | 1 | 1 | 1
Ni/g-C3N4 | IrO₂ | 0 | 0 | 80 | 0 | 0 | 0 | 0 | 0 | 0 | 1 | 0 | 20 | 1 | 5 | 0 | 1.5 | 0 | 20 | Nafion Solution 5 % | 0 | 19.81 | 1M CaHCO3 |  | 2.0 | 3.1 | 1.5 | 1.49 | 0.12 | 0.54 | 0.95 | 1.37 | 1 | 2.77 | 1 | 82.06 | 6 | 1 | 0 | 0 | 0
Pt-Co/TiO2/g-C3N4 | IrO₂ | 70 | 30 | 1 | 0 | 0 | 0 | 0 | 0 | 0 | 78 | 0 | 20 | 0 | 2.91 | 0 | 1:1 | AEM- Sustainion X37-205 | 20 | Nafion Solution 5% | 0 | 14.5 | 0.5 M Na2CO3 + 0.5 M KOH +1.5 % H2O2 |  | 2.0 | 4.97 | 1.51 | 1.49 | 0.12 | 0.54 | 0.95 | 1.37 | 1 | 2.14 | 1 | 29.19 | 6 | 1 | 1 | 1 | 1
Pt-Co/TiO2/g-C3N4 | IrO₂ | 41 | 0 | 0 | 0 | 0 | 0 | 0 | 0 | 0 | 1 | 0 | -1 | 79 | 0.01 | 0 | 1:1 | AEM- Sustainion X37-57 | 20 | Nafion Solution 5% | 0.51 | 29.73 | 0.5 M Na2CO3 + 0.5 M KOH +1 % H2O2 |  | 2.0 | 2.52 | 2 | 0.38 | 0.85 | 1.42 | 1.88 | 2.46 | 1 | 2.48 | 1 | 29.64 | 6 | 0 | 1 | 1 | 1
Tio2/g-C3N4 | IrO₂ | 0 | 0 | 0 | 0 | 0 | 0 | 0 | 0 | 0 | 50 | 0 | 50 | 0 | -0.04 | 0 | 1:1 | AEM- Sustainion X37-80 | 20 | Nafion Solution 5% | 0.51 | 1.07 | 0.5 M Na2CO3 + 0.5 M KOH +1.5 % H2O2 |  | 2.0 | 0 | 1.5 | 0.43 | 0.92 | 1.53 | 2.12 | 2.56 | 1 | 3.47 | 1 | 88.19 | 4 | 0 | 1 | 1 | 1
Pt-rTiO2 | NiFeO2 | 101 | 0 | -1 | 0 | 0 | 0 | 0 | 0 | 0 | 102 | 0 | 0 | -1 | 9.85 | 0 | 0 | AEM- Sustainion X37-184 | 20 | Nafion Solution 5% | 0.52 | 1.7 | 1M Na2CO3 + 0.5 M KOH +1.5 % H2O2 |  | 2.0 | 5.47 | 1.02 | 0.8 | 1.49 | 1.94 | 2.38 | 3.02 | 1 | 5.42 | 1 | 94.71 | 6 | 0 | 1 | 1 | 1
Pt-Ru/g-C3N4 | RuO₂ | 92 | 1 | 0 | 0 | 0 | 0 | 0 | 0 | 0 | 0 | 0 | 100 | 0 | 5.92 | 0 | 1:2 | 0 | 20 | Nafion Solution 5% | 0 | 20.21 | 0.5 M Na2CO3 + 0.5 M KOH +1.5 % H2O2 |  | 2.0 | 2.32 | 1.51 | 1.49 | 0.12 | 0.54 | 0.95 | 1.37 | 1 | 2.14 | 1 | 92.23 | 8 | 1 | 1 | 1 | 1
Pt-Pd/TiO2/g-C3N4 | IrO₂ | 89 | 0 | 10 | 10 | 0 | 0 | 0 | 0 | 0 | 80 | 0 | 21 | 0 | 4.93 | 0 | 1:1 | AEM- Sustainion X37-52 | 20 | Nafion Solution 5% | 0.02 | 20.41 | 0.5 M Na2CO3 + 1 M KOH +1.5 % H2O2 |  | 2.0 | 4.95 | 1.51 | 1.49 | 0.12 | 0.54 | 0.95 | 1.37 | 0.99 | 2.14 | 1 | 85.16 | 4 | 0 | 1 | 1 | 1
Pd-Ni/CeO2 | RuO₂ | 2 | 0 | 0 | 0 | 0 | 0 | 0 | 0 | 0 | 1 | 0 | 0 | -1 | 0.03 | 0 | 0 | AEM- Sustainion X37-200 | 20 | Nafion Solution 5% | 0.51 | 0.39 | 0.5 M Na2CO3 +1 % H2O2 |  | 2.0 | 5.36 | 0.82 | 0.71 | 1.06 | 1.41 | 1.86 | 2.2 | 1 | 2.02 | 1 | 67.12 | 6 | 0 | 1 | 0 | 1
Ni-Co/TiO2/g-C3N4 | IrO₂ | 0 | 49 | 50 | 0 | 1 | 0 | 0 | 0 | 0 | 90 | 0 | 11 | 1 | 4.92 | 0 | 1:1 | AEM- Sustainion X37-132 | 20 | Nafion Solution 5% | 0.8 | 1.51 | 0.5 M Na2CO3 + 0.5 M KOH +1.5 % H2O2 |  | 2.0 | 8.19 | 0.98 | 0.41 | 0.77 | 1.1 | 1.46 | 1.83 | 1 | 2.14 | 1 | 59.11 | 6 | 0 | 1 | 1 | 1
Pt/TiO2 | IrO₂ | 100 | 1 | 0 | 0 | 0 | 0 | 0 | 0 | 0 | 79 | 0 | 20 | 0 | 4.97 | 0 | 1.5 | AEM- Sustainion X37-94 | 20 | Nafion Solution 5% | 0.51 | 0.81 | 0.5 M Na2CO3 + 1.5 % H2O2 |  | 2.0 | 5.16 | 0.79 | 0.84 | 0.84 | 0.84 | 0.89 | 0.99 | 1 | 3.18 | 1 | 82.26 | 6 | 0 | 1 | 0 | 1
Pt-Co/TiO2/g-C3N4 | RuO₂ | 48 | 50 | 0 | 0 | 0 | 0 | 0 | 0 | 0 | 88 | 0 | 11 | 0 | 2.9 | 0 | 1:1 | AEM- Sustainion X37-95 | 20 | Nafion Solution 5% | 0 | 14.99 | 0.5 M Na2CO3 + 0.5 M KOH +1.5 % H2O2 |  | 2.0 | 1.7 | 1.48 | 1.49 | 0.12 | 0.54 | 0.95 | 1.37 | 1 | 2.02 | 1 | 64.55 | 6 | 2 | 1 | 1 | 1
Pt/TiO2/g-C3N4 | IrO₂ | 101 | 0 | 0 | 0 | 1 | 0 | 0 | 0 | 0 | 82 | 0 | 20 | 0 | 2.99 | 0 | 1:1 | 0 | 20 | Nafion Solution 5% | -0.01 | 20.13 | 0.5 M Na2CO3 +1 % H2O2 |  | 2.0 | 2.46 | 1.51 | 1.49 | 0.12 | 0.54 | 0.95 | 1.37 | 1 | 2.14 | 1 | 32.69 | 6 | 1 | 1 | 0 | 1
Ni-Tio2 | IrO₂ | -3 | 0 | 80 | 0 | 0 | 0 | 0 | 0 | 0 | 19 | 0 | -1 | 0 | 1.51 | 0 | 1:1 | AEM- Sustainion X37-72 | 20 | Nafion Solution 5% | 0.49 | 25.05 | 0.5 M CaCO3+O2 |  | 2.0 | 0 | 1.49 | 1.49 | 0.12 | 0.54 | 0.95 | 1.37 | 1 | 2.18 | 1 | 86.41 | 2 | 0 | 0 | 0 | 0
Pt-rTiO2 | NiFeO2 | 99 | 0 | 1 | 0 | 0 | 0 | 0 | 0 | 0 | 99 | 0 | 0 | 0 | 10.01 | 0 | 0 | AEM- Sustainion X37-180 | 20 | Nafion Solution 5% | 0.5 | 0.63 | 0.5 M Na2CO3 +0.5 % H2O2 |  | 2.0 | 1.14 | 1.02 | 1.43 | 2.42 | 3.38 | 4.41 | 5.43 | 1 | 1 | 1 | 62.85 | 3 | 0 | 1 | 0 | 1
Pt/TiO2/g-C3N4 | IrO₂ | 101 | 2 | 0 | 0 | 0 | 0 | 0 | 0 | 0 | 81 | 0 | 19 | 1 | 2.78 | 0 | 1:1 | 0 | 20 | Nafion Solution 5% | -0.02 | 15.12 | 0.5 M Na2CO3 + 0.5 M KOH +1.5 % H2O2 |  | 2.0 | 1.16 | 1.52 | 1.49 | 0.12 | 0.54 | 0.95 | 1.37 | 1 | 2.14 | 1 | 82.53 | 6 | 2 | 1 | 1 | 1
Pt-Co/TiO2/g-C3N4 | IrO₂ | 50 | 50 | 1 | 0 | 0 | 0 | 0 | 0 | 0 | 90 | 0 | 10 | 0 | 2.96 | 0 | 0 | AEM- Sustainion X37-219 | 20 | Nafion Solution 5% | 0.5 | 0.54 | 0.5 M Na2CO3 + 0.5 M KOH +1.5 % H2O2 |  | 2.0 | 4.73 | 1.52 | 1.31 | 2.26 | 3.32 | 4.21 | 5.19 | 1.01 | 2.14 | 1 | 64.38 | 6 | 0 | 1 | 1 | 1
Pt/TiO2/g-C3N4 | IrO₂ | 99 | 0 | 1 | 0 | 0 | 0 | 0 | 0 | 0 | 83 | 0 | 20 | 0 | 1.96 | 0 | 1:1 | 0 | 20 | Nafion Solution 5% | 0 | 5.22 | 0.5 M Na2CO3 + 0.5 M KOH +1.5 % H2O2 |  | 2.0 | 0.09 | 1.51 | 1.49 | 0.12 | 0.54 | 0.95 | 1.37 | 0.99 | 1.53 | 1 | 92.73 | 4 | 1 | 1 | 1 | 1
Pt-Ni/TiO2/CeO2 | IrO₂ | 48 | -1 | 50 | 0 | 0 | 0 | 0 | 0 | 0 | 10 | 0 | 20 | 0 | 2.73 | 0 | 1:1 | AEM- Sustainion X37-207 | 20 | Nafion Solution 5% | 0.49 | 1.04 | 0.5 M Na2CO3 +1 M KOH+ IL |  | 2.0 | 12.73 | 1.02 | 0.46 | 0.9 | 1.46 | 1.78 | 2.22 | 1 | 1.81 | 1 | 80.69 | 6 | 0 | 1 | 1 | 0
Pt-Co/TiO2/g-C3N4 | RuO₂ | 19 | 1 | 1 | 0 | 0 | 0 | 0 | 0 | 0 | 0 | 0 | 0 | 0 | 1 | 0 | 0 | AEM- Sustainion X37-188 | 20 | Nafion Solution 5% | 0.5 | 0.4 | 0.5 M Na2CO3 +1 % H2O2 |  | 2.0 | 4.06 | 1.01 | 0.1 | 0.13 | 0.22 | 0.25 | 0.34 | 1 | 1.95 | 1 | 83.15 | 4 | 0 | 1 | 0 | 1
Pt-Co/TiO2/g-C3N4 | IrO₂ | 80 | 20 | 1 | 0 | -1 | 0 | 0 | 0 | 0 | 79 | 0 | 20 | 0 | 3.11 | 0 | 1:2 | 0 | 20 | Nafion Solution 5% | 0.01 | 15.16 | 0.5 M Na2CO3 + 0.5 M KOH +1.5 % H2O2 |  | 2.0 | 3.68 | 1.5 | 1.49 | 0.12 | 0.54 | 0.95 | 1.37 | 1 | 2.23 | 1 | 68.51 | 2 | 2 | 1 | 1 | 1
Pt-Co/TiO2/g-C3N4 +Biocatalyst 2% | IrO₂ | 50 | 50 | 1 | 0 | 0 | 0 | 0 | 0 | 0 | 80 | 0 | 20 | 1 | 5.12 | 0 | 1:5 | 0 | 20 | nafion solution 5 % | 0.01 | 9.93 | 0.5 M Na2CO3 + 0.5 M KOH +1.5 % H2O2 |  | 2.0 | 1.81 | 1.51 | 1.49 | 0.12 | 0.54 | 0.95 | 1.37 | 1 | 0.53 | 1 | 29.61 | 6 | 0 | 1 | 1 | 1
Tio2/g-C3N4 | iridium_oxide_(iro2) | 0 | 0 | 0 | 0 | 0 | 0 | 0 | 0 | 0 | 89 | 0 | 10 | 1 | 0.01 | 0 | 1:1 | AEM- Sustainion X37-230 | 20 | Nafion Solution 5% | 0 | 14.99 | 0.5 M Na2CO3 +1 % H2O2 |  | 2.0 | 0.15 | 1.48 | 1.49 | 0.12 | 0.54 | 0.95 | 1.37 | 1 | 1.78 | 1 | 18.28 | 6 | 1 | 1 | 0 | 1
Carbon Paper | IrO₂ | 0 | 0 | 0 | 0 | 1 | 0 | 0 | 0 | 0 | 0 | 0 | 1 | 100 | 0.01 | 0 | 1:1 | 0 | 20 | Nafion Solution 5% | 0.01 | 0 | 0.5 M Na2CO3 + 1 M KOH +1.5 % H2O2 |  | 2.0 | -0.06 | 1 | 1.49 | 0.12 | 0.54 | 0.95 | 1.37 | 1.44 | -0.1 | 1 | 86.32 | 2 | 2 | 1 | 1 | 1
Pd-Ni/CeO2 | IrO₂ | 0 | 0 | 0 | 1 | 0 | 0 | 0 | 0 | 0 | 0 | 0 | 0 | 0 | 1 | 0 | 0 | AEM- Sustainion X37-197 | 20 | Nafion Solution 5% | 0.49 | 1.3 | 0.5 M Na2CO3 +1 % H2O2 |  | 2.0 | 9.51 | 1.51 | 2.01 | 3.85 | 5.55 | 7.45 | 9.35 | 1.01 | 1.53 | 1 | 88.06 | 4 | 0 | 1 | 0 | 1
Pt-rTiO2 | NiFeO2 | 99 | 0 | 0 | 0 | 0 | 0 | 0 | 0 | 0 | 99 | 0 | 1 | 0 | 5 | 0 | 0 | AEM- Sustainion X37-180 | 20 | Nafion Solution 5% | 0.5 | 0.81 | 0.5 M Na2CO3 +0.5 % H2O2 |  | 2.0 | 1.24 | 1.01 | 1.41 | 2.4 | 3.39 | 4.36 | 5.48 | 1 | 1.81 | 1 | 49.71 | 3 | 0 | 1 | 0 | 1
Pt-Co/TiO2/g-C3N4 | IrO₂ | 99 | 0 | 0 | 0 | 1 | 0 | 0 | 0 | 0 | 79 | 0 | 21 | 1 | 3 | 0 | 1:1 | AEM- Sustainion X37-97 | 20 | Nafion Solution 5% | 0.5 | 0.8 | 0.5 M Na2HCO3 |  | 2.0 | 0.04 | 1.52 | 0.83 | 0.89 | 0.95 | 0.96 | 1.09 | 1.01 | 1.95 | 1 | 80.67 | 2 | 0 | 0 | 0 | 0
Pt-Co/TiO2/g-C3N4 | IrO₂ | 51 | 51 | 0 | 0 | 0 | 0 | 0 | 0 | 0 | 89 | 0 | 10 | 1 | 3.13 | 0 | 1:1 | AEM- Sustainion X37-222 | 20 | Nafion Solution 5% | 0.5 | 0.56 | 0.5 M Na2CO3 +1 % H2O2 |  | 2.0 | 2.88 | 1.49 | 0.15 | 0.41 | 0.67 | 0.76 | 1.08 | 1 | 2.23 | 1 | 61.13 | 6 | 0 | 1 | 0 | 1
Ru/TiO2/g-C3N4 | IrO₂ | 2 | 1 | 1 | 0 | 0 | 0 | 0 | 0 | 0 | 77 | 0 | 20 | 1 | 7.85 | 0 | 1:1 | 0 | 20 | nafion solution 5 % | -0.01 | 15.06 | 0.5 M Na2CO3 + 0.5 M KOH +1 % H2O2 |  | 2.0 | 1.25 | 1.5 | 0.79 | 1.37 | 2.01 | 2.59 | 3.24 | 1.01 | 0.53 | 1 | 63.62 | 6 | 0 | 1 | 1 | 1
Pt/TiO2/g-C3N4 | IrO₂ | 99 | 1 | 1 | 0 | 0 | 0 | 0 | 0 | 0 | 79 | 0 | 20 | 0 | 3.06 | 0 | 1:1 | 0 | 20 | Nafion Solution 5% | 0 | 20.25 | 1 M KOH +1.5 % H2O2 |  | 2.0 | 2.41 | 1.5 | 1.49 | 0.12 | 0.54 | 0.95 | 1.37 | 1 | 1.78 | 1 | 66.08 | 6 | 1 | 0 | 1 | 1
Ni-Co/TiO2/g-C3N4 | IrO₂ | 0 | 50 | 51 | 0 | 0 | 0 | 0 | 0 | 0 | 90 | 0 | 10 | -1 | 5.03 | 0 | 1:1 | AEM- Sustainion X37-131 | 20 | nafion solution 5 % | 0.8 | 1.3 | 0.5 M Na2CO3 + 0.5 M KOH +1.5 % H2O2 |  | 2.0 | 9.34 | 1.02 | 0.37 | 0.78 | 1.21 | 1.47 | 1.69 | 1 | -0.1 | 1 | 91.57 | 6 | 0 | 1 | 1 | 1
Pt-Ni/TiO2/CeO2 | IrO₂ | 49 | 0 | 49 | 0 | 0 | 0 | 0 | 0 | 0 | 9 | 0 | 21 | -2 | 2.97 | 0 | 1:1 | AEM- Sustainion X37-174 | 20 | nafion solution 5 % | 0.51 | 0.84 | 0.5 M Na2CO3 +1 M KOH+ IL |  | 2.0 | 12.99 | 0.99 | 0.44 | 0.87 | 1.36 | 1.73 | 2.23 | 1.01 | -0.1 | 1 | 75.43 | 6 | 0 | 1 | 1 | 0
Pt-rTiO2 | IrO₂ | 79 | 0 | 0 | 0 | 0 | 0 | 0 | 0 | 0 | 0 | 0 | 100 | 0 | 6.03 | 0 | 1:2 | 0 | 20 | Nafion Solution 5% | -0.01 | 20.43 | 0.5 M Na2CO3 + 0.5 M KOH +1.5 % H2O2 |  | 2.0 | 3.14 | 2.02 | 1.49 | 0.12 | 0.54 | 0.95 | 1.37 | 1 | -0.1 | 1 | 75.425 | 6 | 1 | 1 | 1 | 1